## 610983G
File: C:\FUELCELL\DATA\610983G.TFL
Measurement Started: 02:47:58 06-10-1998
Surface Area: 5
Comments:
6-10-98 Edward Wade Miller
GlobeTech, Inc. MEA-5, 0.4 mg, 20%
Anode, 70, 3 bar, 75cc min, 10cc/cell, 7cc/amp
Anode, 65, 3 bar, 100cc min, 10cc/cell, 7cc/amp
Cell 50C
Time(Sec) | I(A) |  | E(V) | E_Comp(V) | Anode(V) | Anode_Comp(V) | Cathode(V) | Cathode_Comp(V)Cell Temp(C)"
33 | 8.014171e-05 | 1.6028342e-05 | 0.9966084 | 0.9966084 | -0.002553204 | -0.002553204 | 0.9991617 | 0.9991617 | 50 | 1 1 1 0
64 | 8.014171e-05 | 1.6028342e-05 | 0.9853166 | 0.9853166 | -0.002415872 | -0.002415872 | 0.9877325 | 0.9877325 | 50 | 1 1 1 0
95 | 8.014171e-05 | 1.6028342e-05 | 0.9771987 | 0.9771987 | -0.003316169 | -0.003316169 | 0.9805149 | 0.9805149 | 50 | 1 1 1 0
126 | 8.014171e-05 | 1.6028342e-05 | 0.9696912 | 0.9696912 | -0.002431133 | -0.002431133 | 0.9721223 | 0.9721223 | 50 | 1 1 1 0
157 | 8.014171e-05 | 1.6028342e-05 | 0.9515936 | 0.9515936 | -0.003682392 | -0.003682392 | 0.955276 | 0.955276 | 50 | 1 1 1 0
188 | 8.014171e-05 | 1.6028342e-05 | 0.9564156 | 0.9564156 | -0.003224616 | -0.003224616 | 0.9596402 | 0.9596402 | 50 | 1 1 1 0
219 | 8.014171e-05 | 1.6028342e-05 | 0.9542793 | 0.9542793 | -0.002431135 | -0.002431135 | 0.9567105 | 0.9567105 | 50 | 1 1 1 0
250 | 8.014171e-05 | 1.6028342e-05 | 0.937311 | 0.937311 | -0.001668174 | -0.001668174 | 0.9389791 | 0.9389791 | 50 | 1 1 1 0
281 | 8.014171e-05 | 1.6028342e-05 | 0.930658 | 0.930658 | -0.001912323 | -0.001912323 | 0.9325703 | 0.9325703 | 50 | 1 1 1 0
312 | 8.014171e-05 | 1.6028342e-05 | 0.9338014 | 0.9338014 | -0.002888916 | -0.002888916 | 0.9366903 | 0.9366903 | 50 | 1 1 1 0
343 | 8.014171e-05 | 1.6028342e-05 | 0.919183 | 0.919183 | -0.001683436 | -0.001683436 | 0.9208664 | 0.9208664 | 50 | 1 1 1 0
374 | 8.014171e-05 | 1.6028342e-05 | 0.9236082 | 0.9236082 | -0.002080177 | -0.002080177 | 0.9256884 | 0.9256884 | 50 | 1 1 1 0
405 | 8.014171e-05 | 1.6028342e-05 | 0.9005362 | 0.9005362 | -0.002309067 | -0.002309067 | 0.9028453 | 0.9028453 | 50 | 1 1 1 0
436 | 0.0007668083 | 0.00015336166 | 0.8829271 | 0.8829271 | -0.001973364 | -0.001973364 | 0.8849005 | 0.8849005 | 50 | 1 1 1 0
467 | 8.014254e-05 | 1.6028508e-05 | 0.9114314 | 0.9114314 | -0.001713957 | -0.001713957 | 0.9131453 | 0.9131453 | 50 | 1 1 1 0
498 | 0.05318235 | 0.01063647 | 0.846549 | 0.846549 | -0.003087291 | -0.003087291 | 0.8496363 | 0.8496363 | 50 | 1 1 1 0
529 | 0.08362456 | 0.016724912 | 0.8360507 | 0.8360507 | -0.001973366 | -0.001973366 | 0.8380241 | 0.8380241 | 50 | 1 1 1 0
560 | 0.1142957 | 0.02285914 | 0.8297638 | 0.8297638 | -0.003117811 | -0.003117811 | 0.8328816 | 0.8328816 | 50 | 1 1 1 0
591 | 0.1264268 | 0.02528536 | 0.8194181 | 0.8194181 | -0.00131722 | -0.00131722 | 0.8207353 | 0.8207353 | 50 | 1 1 1 0
622 | 0.1687712 | 0.03375424 | 0.8113307 | 0.8113307 | -0.003606109 | -0.003606109 | 0.8149368 | 0.8149368 | 50 | 1 1 1 0
653 | 0.2012734 | 0.04025468 | 0.7977195 | 0.7977195 | -0.002003889 | -0.002003889 | 0.7997234 | 0.7997234 | 50 | 1 1 1 0
684 | 0.2687956 | 0.05375912 | 0.7901814 | 0.7901814 | -0.002583741 | -0.002583741 | 0.7927651 | 0.7927651 | 50 | 1 1 1 0
715 | 0.2612423 | 0.05224846 | 0.7779434 | 0.7779434 | -0.001897075 | -0.001897075 | 0.7798405 | 0.7798405 | 50 | 1 1 1 0
746 | 0.3205245 | 0.0641049 | 0.7700087 | 0.7700087 | -0.002766854 | -0.002766854 | 0.7727755 | 0.7727755 | 50 | 1 1 1 0
777 | 0.3523401 | 0.07046802 | 0.7621349 | 0.7621349 | -0.003041521 | -0.003041521 | 0.7651764 | 0.7651764 | 50 | 1 1 1 0
808 | 0.4148267 | 0.08296534 | 0.7496527 | 0.7496527 | -0.003209374 | -0.003209374 | 0.7528621 | 0.7528621 | 50 | 1 1 1 0
839 | 0.4244401 | 0.08488802 | 0.7385744 | 0.7385744 | -0.003194116 | -0.003194116 | 0.7417685 | 0.7417685 | 50 | 1 1 1 0
870 | 0.4812045 | 0.0962409 | 0.7311584 | 0.7311584 | -0.003453524 | -0.003453524 | 0.734612 | 0.734612 | 50 | 1 1 1 0
901 | 0.5070689 | 0.10141378 | 0.719775 | 0.719775 | -0.001927599 | -0.001927599 | 0.7217026 | 0.7217026 | 50 | 1 1 1 0
932 | 0.5917578 | 0.11835156 | 0.7125727 | 0.7125727 | -0.002812637 | -0.002812637 | 0.7153853 | 0.7153853 | 50 | 1 1 1 0
963 | 0.64074 | 0.128148 | 0.6993887 | 0.6993887 | -0.001515601 | -0.001515601 | 0.7009043 | 0.7009043 | 50 | 1 1 1 0
994 | 0.6652312 | 0.13304624 | 0.6920642 | 0.6920642 | -0.001591898 | -0.001591898 | 0.6936561 | 0.6936561 | 50 | 1 1 1 0
1025 | 0.686289 | 0.1372578 | 0.6796127 | 0.6796127 | -0.002736343 | -0.002736343 | 0.682349 | 0.682349 | 50 | 1 1 1 0
1056 | 0.7471734 | 0.14943468 | 0.6708539 | 0.6708539 | -0.0015919 | -0.0015919 | 0.6724458 | 0.6724458 | 50 | 1 1 1 0
1087 | 0.7888311 | 0.15776622 | 0.6595621 | 0.6595621 | -0.00201916 | -0.00201916 | 0.6615813 | 0.6615813 | 50 | 1 1 1 0
1118 | 0.8474267 | 0.16948534 | 0.6500098 | 0.6500098 | -0.003545086 | -0.003545086 | 0.6535549 | 0.6535549 | 50 | 1 1 1 0
1149 | 0.8746644 | 0.17493288 | 0.6408543 | 0.6408543 | -0.002599013 | -0.002599013 | 0.6434533 | 0.6434533 | 50 | 1 1 1 0
1180 | 0.9614133 | 0.19228266 | 0.6298371 | 0.6298371 | -0.00165294 | -0.00165294 | 0.6314901 | 0.6314901 | 50 | 1 1 1 0
1211 | 1.004215 | 0.200843 | 0.6203153 | 0.6203153 | -0.0033162 | -0.0033162 | 0.6236315 | 0.6236315 | 50 | 1 1 1 0
1242 | 1.062353 | 0.2124706 | 0.6100305 | 0.6100305 | -0.002736349 | -0.002736349 | 0.6127669 | 0.6127669 | 50 | 1 1 1 0
1273 | 1.060522 | 0.2121044 | 0.5990744 | 0.5990744 | -0.002187017 | -0.002187017 | 0.6012614 | 0.6012614 | 50 | 1 1 1 0
1304 | 1.12484 | 0.224968 | 0.5888202 | 0.5888202 | -0.003041536 | -0.003041536 | 0.5918618 | 0.5918618 | 50 | 1 1 1 0
1335 | 1.184809 | 0.2369618 | 0.5787796 | 0.5787796 | -0.003636648 | -0.003636648 | 0.5824163 | 0.5824163 | 50 | 1 1 1 0
1366 | 1.249584 | 0.2499168 | 0.5713331 | 0.5713331 | -0.001240946 | -0.001240946 | 0.5725741 | 0.5725741 | 50 | 1 1 1 0
1397 | 1.287809 | 0.2575618 | 0.5600718 | 0.5600718 | -0.001759761 | -0.001759761 | 0.5618315 | 0.5618315 | 50 | 1 1 1 0
1428 | 1.353042 | 0.2706084 | 0.5499396 | 0.5499396 | -0.002293836 | -0.002293836 | 0.5522335 | 0.5522335 | 50 | 1 1 1 0
1459 | 1.381424 | 0.2762848 | 0.5383731 | 0.5383731 | -0.003758725 | -0.003758725 | 0.5421318 | 0.5421318 | 50 | 1 1 1 0
1490 | 1.477787 | 0.2955574 | 0.5314758 | 0.5314758 | -0.001744505 | -0.001744505 | 0.5332204 | 0.5332204 | 50 | 1 1 1 0
1521 | 1.51006 | 0.302012 | 0.5190243 | 0.5190243 | -0.002705839 | -0.002705839 | 0.5217301 | 0.5217301 | 50 | 1 1 1 0
1552 | 1.572089 | 0.3144178 | 0.511822 | 0.511822 | -0.001179914 | -0.001179914 | 0.5130019 | 0.5130019 | 50 | 1 1 1 0
1583 | 1.618324 | 0.3236648 | 0.4992178 | 0.4992178 | -0.002019174 | -0.002019174 | 0.501237 | 0.501237 | 50 | 1 1 1 0
1614 | 1.714 | 0.3428 | 0.4906727 | 0.4906727 | -0.001958138 | -0.001958138 | 0.4926308 | 0.4926308 | 50 | 1 1 1 0
1645 | 1.733913 | 0.3467826 | 0.4801438 | 0.4801438 | -0.002156509 | -0.002156509 | 0.4823003 | 0.4823003 | 50 | 1 1 1 0
1676 | 1.776029 | 0.3552058 | 0.4699811 | 0.4699811 | -0.002293843 | -0.002293843 | 0.472275 | 0.472275 | 50 | 1 1 1 0
1707 | 1.867126 | 0.3734252 | 0.45991 | 0.45991 | -0.002049696 | -0.002049696 | 0.4619597 | 0.4619597 | 50 | 1 1 1 0
1738 | 1.853164 | 0.3706328 | 0.4495337 | 0.4495337 | -0.003560363 | -0.003560363 | 0.4530941 | 0.4530941 | 50 | 1 1 1 0
1769 | 1.934191 | 0.3868382 | 0.4400425 | 0.4400425 | -0.002705846 | -0.002705846 | 0.4427483 | 0.4427483 | 50 | 1 1 1 0
1800 | 2.010411 | 0.4020822 | 0.4300019 | 0.4300019 | -0.001698736 | -0.001698736 | 0.4317006 | 0.4317006 | 50 | 1 1 1 0
1831 | 2.009724 | 0.4019448 | 0.4189847 | 0.4189847 | -0.002537996 | -0.002537996 | 0.4215226 | 0.4215226 | 50 | 1 1 1 0
1862 | 2.101509 | 0.4203018 | 0.4101953 | 0.4101953 | -0.003346737 | -0.003346737 | 0.4135421 | 0.4135421 | 50 | 1 1 1 0
1893 | 2.141106 | 0.4282212 | 0.3996665 | 0.3996665 | -0.001347775 | -0.001347775 | 0.4010142 | 0.4010142 | 50 | 1 1 1 0
1924 | 2.212749 | 0.4425498 | 0.3896259 | 0.3896259 | -0.002019183 | -0.002019183 | 0.3916451 | 0.3916451 | 50 | 1 1 1 0
1955 | 2.223735 | 0.444747 | 0.3794937 | 0.3794937 | -0.00230911 | -0.00230911 | 0.3818028 | 0.3818028 | 50 | 1 1 1 0
1986 | 2.313918 | 0.4627836 | 0.3703382 | 0.3703382 | -0.003163629 | -0.003163629 | 0.3735018 | 0.3735018 | 50 | 1 1 1 0
2017 | 2.35878 | 0.471756 | 0.360206 | 0.360206 | -0.002400667 | -0.002400667 | 0.3626067 | 0.3626067 | 50 | 1 1 1 0
2048 | 2.378006 | 0.4756012 | 0.3500128 | 0.3500128 | -0.002324372 | -0.002324372 | 0.3523372 | 0.3523372 | 50 | 1 1 1 0
2079 | 2.421037 | 0.4842074 | 0.3387209 | 0.3387209 | -0.002324373 | -0.002324373 | 0.3410453 | 0.3410453 | 50 | 1 1 1 0
2110 | 2.531133 | 0.5062266 | 0.3303589 | 0.3303589 | -0.002415929 | -0.002415929 | 0.3327748 | 0.3327748 | 50 | 1 1 1 0
2141 | 2.531133 | 0.5062266 | 0.3204709 | 0.3204709 | -0.003621412 | -0.003621412 | 0.3240923 | 0.3240923 | 50 | 1 1 1 0
2172 | 2.624748 | 0.5249496 | 0.3102167 | 0.3102167 | -0.001378302 | -0.001378302 | 0.311595 | 0.311595 | 50 | 1 1 1 0
2203 | 2.640542 | 0.5281084 | 0.3001455 | 0.3001455 | -0.002217562 | -0.002217562 | 0.3023631 | 0.3023631 | 50 | 1 1 1 0
2234 | 2.683573 | 0.5367146 | 0.2887622 | 0.2887622 | -0.00369771 | -0.00369771 | 0.2924599 | 0.2924599 | 50 | 1 1 1 0
2265 | 2.755444 | 0.5510888 | 0.2796371 | 0.2796371 | -0.0035146 | -0.0035146 | 0.2831517 | 0.2831517 | 50 | 1 1 1 0
2296 | 2.831206 | 0.5662412 | 0.2702069 | 0.2702069 | -0.002660083 | -0.002660083 | 0.272867 | 0.272867 | 50 | 1 1 1 0
2327 | 2.860962 | 0.5721924 | 0.2594644 | 0.2594644 | -0.002232825 | -0.002232825 | 0.2616972 | 0.2616972 | 50 | 1 1 1 0
2358 | 2.860962 | 0.5721924 | 0.2501257 | 0.2501257 | -0.002904233 | -0.002904233 | 0.25303 | 0.25303 | 50 | 1 1 1 0
2389 | 2.856155 | 0.571231 | 0.2603799 | 0.2603799 | -0.003438308 | -0.003438308 | 0.2638182 | 0.2638182 | 50 | 1 1 1 0
2420 | 2.788862 | 0.5577724 | 0.2699017 | 0.2699017 | -0.001378309 | -0.001378309 | 0.27128 | 0.27128 | 50 | 1 1 1 0
2451 | 2.720882 | 0.5441764 | 0.2808579 | 0.2808579 | -0.002919495 | -0.002919495 | 0.2837774 | 0.2837774 | 50 | 1 1 1 0
2482 | 2.735989 | 0.5471978 | 0.2895252 | 0.2895252 | -0.00304157 | -0.00304157 | 0.2925667 | 0.2925667 | 50 | 1 1 1 0
2513 | 2.690211 | 0.5380422 | 0.3006644 | 0.3006644 | -0.001347793 | -0.001347793 | 0.3020122 | 0.3020122 | 50 | 1 1 1 0
2544 | 2.584235 | 0.516847 | 0.3095758 | 0.3095758 | -0.003178905 | -0.003178905 | 0.3127547 | 0.3127547 | 50 | 1 1 1 0
2575 | 2.535253 | 0.5070506 | 0.3202879 | 0.3202879 | -0.003621424 | -0.003621424 | 0.3239093 | 0.3239093 | 50 | 1 1 1 0
2606 | 2.526326 | 0.5052652 | 0.330481 | 0.330481 | -0.001515648 | -0.001515648 | 0.3319966 | 0.3319966 | 50 | 1 1 1 0
2637 | 2.489246 | 0.4978492 | 0.3405216 | 0.3405216 | -0.001652982 | -0.001652982 | 0.3421746 | 0.3421746 | 50 | 1 1 1 0
2668 | 2.377091 | 0.4754182 | 0.3502264 | 0.3502264 | -0.003423056 | -0.003423056 | 0.3536495 | 0.3536495 | 50 | 1 1 1 0
2699 | 2.354431 | 0.4708862 | 0.3599618 | 0.3599618 | -0.003056835 | -0.003056835 | 0.3630187 | 0.3630187 | 50 | 1 1 1 0
2730 | 2.31552 | 0.463104 | 0.3711011 | 0.3711011 | -0.001118911 | -0.001118911 | 0.37222 | 0.37222 | 50 | 1 1 1 0
2761 | 2.242962 | 0.4485924 | 0.3788528 | 0.3788528 | -0.003270467 | -0.003270467 | 0.3821233 | 0.3821233 | 50 | 1 1 1 0
2792 | 2.252117 | 0.4504234 | 0.3906024 | 0.3906024 | -0.001271505 | -0.001271505 | 0.391874 | 0.391874 | 50 | 1 1 1 0
2823 | 2.195811 | 0.4391622 | 0.4003378 | 0.4003378 | -0.001439358 | -0.001439358 | 0.4017772 | 0.4017772 | 50 | 1 1 1 0
2854 | 2.099906 | 0.4199812 | 0.4108057 | 0.4108057 | -0.002980543 | -0.002980543 | 0.4137862 | 0.4137862 | 50 | 1 1 1 0
2885 | 2.108375 | 0.421675 | 0.4202054 | 0.4202054 | -0.001607211 | -0.001607211 | 0.4218126 | 0.4218126 | 50 | 1 1 1 0
2916 | 2.017049 | 0.4034098 | 0.4300019 | 0.4300019 | -0.003209434 | -0.003209434 | 0.4332113 | 0.4332113 | 50 | 1 1 1 0
2947 | 1.984089 | 0.3968178 | 0.4394626 | 0.4394626 | -0.002370176 | -0.002370176 | 0.4418328 | 0.4418328 | 50 | 1 1 1 0
2978 | 1.890015 | 0.378003 | 0.4490759 | 0.4490759 | -0.003270473 | -0.003270473 | 0.4523464 | 0.4523464 | 50 | 1 1 1 0
3009 | 1.883835 | 0.376767 | 0.4603983 | 0.4603983 | -0.001271511 | -0.001271511 | 0.4616698 | 0.4616698 | 50 | 1 1 1 0
3040 | 1.785413 | 0.3570826 | 0.4697369 | 0.4697369 | -0.003026326 | -0.003026326 | 0.4727632 | 0.4727632 | 50 | 1 1 1 0
3071 | 1.783353 | 0.3566706 | 0.4807541 | 0.4807541 | -0.002873735 | -0.002873735 | 0.4836279 | 0.4836279 | 50 | 1 1 1 0
3102 | 1.683329 | 0.3366658 | 0.4891467 | 0.4891467 | -0.003087365 | -0.003087365 | 0.4922341 | 0.4922341 | 50 | 1 1 1 0
3133 | 1.695918 | 0.3391836 | 0.4993399 | 0.4993399 | -0.0015767 | -0.0015767 | 0.5009166 | 0.5009166 | 50 | 1 1 1 0
3164 | 1.597953 | 0.3195906 | 0.5091058 | 0.5091058 | -0.002324404 | -0.002324404 | 0.5114302 | 0.5114302 | 50 | 1 1 1 0
3195 | 1.580329 | 0.3160658 | 0.5218015 | 0.5218015 | -0.002080257 | -0.002080257 | 0.5238818 | 0.5238818 | 50 | 1 1 1 0
3226 | 1.51418 | 0.302836 | 0.5305908 | 0.5305908 | -0.001302036 | -0.001302036 | 0.5318929 | 0.5318929 | 50 | 1 1 1 0
3257 | 1.465198 | 0.2930396 | 0.5408756 | 0.5408756 | -0.002003962 | -0.002003962 | 0.5428796 | 0.5428796 | 50 | 1 1 1 0
3288 | 1.428118 | 0.2856236 | 0.5510688 | 0.5510688 | -0.002370185 | -0.002370185 | 0.553439 | 0.553439 | 50 | 1 1 1 0
3319 | 1.318251 | 0.2636502 | 0.558912 | 0.558912 | -0.002919519 | -0.002919519 | 0.5618315 | 0.5618315 | 50 | 1 1 1 0
3350 | 1.290556 | 0.2581112 | 0.5701734 | 0.5701734 | -0.00352989 | -0.00352989 | 0.5737033 | 0.5737033 | 50 | 1 1 1 0
3381 | 1.240658 | 0.2481316 | 0.5798783 | 0.5798783 | -0.002263373 | -0.002263373 | 0.5821416 | 0.5821416 | 50 | 1 1 1 0
3412 | 1.224865 | 0.244973 | 0.5911701 | 0.5911701 | -0.001302041 | -0.001302041 | 0.5924722 | 0.5924722 | 50 | 1 1 1 0
3443 | 1.12896 | 0.225792 | 0.5987387 | 0.5987387 | -0.002644856 | -0.002644856 | 0.6013835 | 0.6013835 | 50 | 1 1 1 0
3474 | 1.13514 | 0.227028 | 0.6099085 | 0.6099085 | -0.00299582 | -0.00299582 | 0.6129043 | 0.6129043 | 50 | 1 1 1 0
3505 | 1.020925 | 0.204185 | 0.6208341 | 0.6208341 | -0.00240071 | -0.00240071 | 0.6232348 | 0.6232348 | 50 | 1 1 1 0
3536 | 0.9994093 | 0.19988186 | 0.6277618 | 0.6277618 | -0.00363671 | -0.00363671 | 0.6313986 | 0.6313986 | 50 | 1 1 1 0
3567 | 0.9417292 | 0.18834584 | 0.6409763 | 0.6409763 | -0.003575674 | -0.003575674 | 0.6445519 | 0.6445519 | 50 | 1 1 1 0
3598 | 0.8851937 | 0.17703874 | 0.6491553 | 0.6491553 | -0.003713008 | -0.003713008 | 0.6528683 | 0.6528683 | 50 | 1 1 1 0
3629 | 0.8499448 | 0.16998896 | 0.6611795 | 0.6611795 | -0.002889009 | -0.002889009 | 0.6640686 | 0.6640686 | 50 | 1 1 1 0
3660 | 0.8199604 | 0.16399208 | 0.6697858 | 0.6697858 | -0.003392566 | -0.003392566 | 0.6731784 | 0.6731784 | 50 | 1 1 1 0
3691 | 0.7398493 | 0.14796986 | 0.6786362 | 0.6786362 | -0.002797456 | -0.002797456 | 0.6814337 | 0.6814337 | 50 | 1 1 1 0
3722 | 0.7043715 | 0.1408743 | 0.6884937 | 0.6884937 | -0.002415975 | -0.002415975 | 0.6909097 | 0.6909097 | 50 | 1 1 1 0
3753 | 0.6611116 | 0.13222232 | 0.7003959 | 0.7003959 | -0.001851383 | -0.001851383 | 0.7022473 | 0.7022473 | 50 | 1 1 1 0
3784 | 0.6322716 | 0.12645432 | 0.7086971 | 0.7086971 | -0.003423088 | -0.003423088 | 0.7121202 | 0.7121202 | 50 | 1 1 1 0
3815 | 0.5452939 | 0.10905878 | 0.7194396 | 0.7194396 | -0.002141311 | -0.002141311 | 0.7215809 | 0.7215809 | 50 | 1 1 1 0
3846 | 0.5414028 | 0.10828056 | 0.7320743 | 0.7320743 | -0.003011089 | -0.003011089 | 0.7350854 | 0.7350854 | 50 | 1 1 1 0
3877 | 0.4944806 | 0.09889612 | 0.739887 | 0.739887 | -0.00259909 | -0.00259909 | 0.7424861 | 0.7424861 | 50 | 1 1 1 0
3908 | 0.4384028 | 0.08768056 | 0.7509041 | 0.7509041 | -0.001775092 | -0.001775092 | 0.7526792 | 0.7526792 | 50 | 1 1 1 0
3939 | 0.3724828 | 0.07449656 | 0.7569468 | 0.7569468 | -0.00223287 | -0.00223287 | 0.7591797 | 0.7591797 | 50 | 1 1 1 0
3970 | 0.3539428 | 0.07078856 | 0.77126 | 0.77126 | -0.001378353 | -0.001378353 | 0.7726384 | 0.7726384 | 50 | 1 1 1 0
4001 | 0.3093095 | 0.0618619 | 0.7794695 | 0.7794695 | -0.00328576 | -0.00328576 | 0.7827553 | 0.7827553 | 50 | 1 1 1 0
4032 | 0.2504851 | 0.05009702 | 0.7898458 | 0.7898458 | -0.003651983 | -0.003651983 | 0.7934978 | 0.7934978 | 50 | 1 1 1 0
4063 | 0.2298851 | 0.04597702 | 0.7990929 | 0.7990929 | -0.003575688 | -0.003575688 | 0.8026686 | 0.8026686 | 50 | 1 1 1 0
4094 | 0.1781562 | 0.03563124 | 0.8080959 | 0.8080959 | -0.001653023 | -0.001653023 | 0.8097489 | 0.8097489 | 50 | 1 1 1 0
4125 | 0.1406185 | 0.0281237 | 0.8216156 | 0.8216156 | -0.002873764 | -0.002873764 | 0.8244894 | 0.8244894 | 50 | 1 1 1 0
4156 | 0.1193318 | 0.02386636 | 0.8274142 | 0.8274142 | -0.003331542 | -0.003331542 | 0.8307458 | 0.8307458 | 50 | 1 1 1 0
4187 | 0.1053696 | 0.02107392 | 0.8399572 | 0.8399572 | -0.003209469 | -0.003209469 | 0.8431667 | 0.8431667 | 50 | 1 1 1 0
4218 | 0.09918957 | 0.019837914 | 0.8486856 | 0.8486856 | -0.002843248 | -0.002843248 | 0.8515288 | 0.8515288 | 50 | 1 1 1 0
4249 | 0.05707403 | 0.011414806 | 0.8564982 | 0.8564982 | -0.002873768 | -0.002873768 | 0.859372 | 0.859372 | 50 | 1 1 1 0
4280 | 0.00809182 | 0.001618364 | 0.8844227 | 0.8844227 | -0.001530954 | -0.001530954 | 0.8859537 | 0.8859537 | 50 | 1 1 1 0
4311 | 8.071127e-05 | 1.6142254e-05 | 0.9381048 | 0.9381048 | -0.00327051 | -0.00327051 | 0.9413753 | 0.9413753 | 50 | 1 1 1 0
4342 | 8.071131e-05 | 1.6142262e-05 | 0.9060603 | 0.9060603 | -0.003194215 | -0.003194215 | 0.9092546 | 0.9092546 | 50 | 1 1 1 0
4373 | 8.071131e-05 | 1.6142262e-05 | 0.9201294 | 0.9201294 | -0.002705919 | -0.002705919 | 0.9228353 | 0.9228353 | 50 | 1 1 1 0
4404 | 8.071131e-05 | 1.6142262e-05 | 0.931818 | 0.931818 | -0.003621475 | -0.003621475 | 0.9354395 | 0.9354395 | 50 | 1 1 1 0
4435 | 8.071131e-05 | 1.6142262e-05 | 0.9318485 | 0.9318485 | -0.003239995 | -0.003239995 | 0.9350885 | 0.9350885 | 50 | 1 1 1 0
4466 | 8.071131e-05 | 1.6142262e-05 | 0.9406073 | 0.9406073 | -0.002278663 | -0.002278663 | 0.942886 | 0.942886 | 50 | 1 1 1 0
4497 | 8.071131e-05 | 1.6142262e-05 | 0.9500375 | 0.9500375 | -0.00255333 | -0.00255333 | 0.9525909 | 0.9525909 | 50 | 1 1 1 0
4528 | 8.071131e-05 | 1.6142262e-05 | 0.9537302 | 0.9537302 | -0.002599109 | -0.002599109 | 0.9563293 | 0.9563293 | 50 | 1 1 1 0
4559 | 8.071131e-05 | 1.6142262e-05 | 0.9611768 | 0.9611768 | -0.003545184 | -0.003545184 | 0.9647219 | 0.9647219 | 50 | 1 1 1 0
4590 | 8.071131e-05 | 1.6142262e-05 | 0.9611462 | 0.9611462 | -0.002110815 | -0.002110815 | 0.9632571 | 0.9632571 | 50 | 1 1 1 0
4621 | 8.071131e-05 | 1.6142262e-05 | 0.9768938 | 0.9768938 | -0.001729334 | -0.001729334 | 0.9786232 | 0.9786232 | 50 | 1 1 1 0
4652 | 8.071131e-05 | 1.6142262e-05 | 0.9890402 | 0.9890402 | -0.002431261 | -0.002431261 | 0.9914715 | 0.9914715 | 50 | 1 1 1 0
4683 | 8.071131e-05 | 1.6142262e-05 | 0.9968835 | 0.9968835 | -0.003468891 | -0.003468891 | 1.000352 | 1.000352 | 50 | 1 1 1 0