## 615981
File: C:\FUELCELL\DATA\615981.TFL
Measurement Started: 23:46:25 06-14-1998
Surface Area: 5
Comments:
6-15-98 Edward Wade Miller
GlobeTech, Inc. MEA-5, 0.4 mg, 20%
Anode, 70, 1 bar, 75cc min, 10cc/cell, 7cc/amp
Anode, 65, 1 bar, 100cc min, 10cc/cell, 7cc/amp
Cell 50C
Time(Sec) | I(A) |  | E(V) | E_Comp(V) | Anode(V) | Anode_Comp(V) | Cathode(V) | Cathode_Comp(V)Cell Temp(C)"
78 | 9.600114e-05 | 1.9200228e-05 | 0.9753889 | 0.9753889 | -0.002615006 | -0.002615006 | 0.9780039 | 0.9780039 | 50 | 1 1 1 0
109 | 9.600114e-05 | 1.9200228e-05 | 0.9742901 | 0.9742901 | -0.001791007 | -0.001791007 | 0.9760811 | 0.9760811 | 50 | 1 1 1 0
140 | 9.600114e-05 | 1.9200228e-05 | 0.9732525 | 0.9732525 | -0.003057526 | -0.003057526 | 0.9763101 | 0.9763101 | 50 | 1 1 1 0
171 | 9.600114e-05 | 1.9200228e-05 | 0.968217 | 0.968217 | -0.002538712 | -0.002538712 | 0.9707557 | 0.9707557 | 50 | 1 1 1 0
202 | 9.600114e-05 | 1.9200228e-05 | 0.9537207 | 0.9537207 | -0.001607898 | -0.001607898 | 0.9553286 | 0.9553286 | 50 | 1 1 1 0
233 | 9.600114e-05 | 1.9200228e-05 | 0.9427034 | 0.9427034 | -0.001516344 | -0.001516344 | 0.9442198 | 0.9442198 | 50 | 1 1 1 0
264 | 9.600114e-05 | 1.9200228e-05 | 0.9397432 | 0.9397432 | -0.002767603 | -0.002767603 | 0.9425108 | 0.9425108 | 50 | 1 1 1 0
295 | 9.600114e-05 | 1.9200228e-05 | 0.9329985 | 0.9329985 | -0.001394271 | -0.001394271 | 0.9343928 | 0.9343928 | 50 | 1 1 1 0
326 | 9.600114e-05 | 1.9200228e-05 | 0.9189295 | 0.9189295 | -0.001241679 | -0.001241679 | 0.9201711 | 0.9201711 | 50 | 1 1 1 0
357 | 9.600114e-05 | 1.9200228e-05 | 0.9100486 | 0.9100486 | -0.001409532 | -0.001409532 | 0.9114581 | 0.9114581 | 50 | 1 1 1 0
388 | 9.600114e-05 | 1.9200228e-05 | 0.9183801 | 0.9183801 | -0.001577384 | -0.001577384 | 0.9199575 | 0.9199575 | 50 | 1 1 1 0
419 | 9.600114e-05 | 1.9200228e-05 | 0.9034566 | 0.9034566 | -0.001989385 | -0.001989385 | 0.9054459 | 0.9054459 | 50 | 1 1 1 0
450 | 9.600114e-05 | 1.9200228e-05 | 0.9017475 | 0.9017475 | -0.002813385 | -0.002813385 | 0.9045609 | 0.9045609 | 50 | 1 1 1 0
481 | 9.600114e-05 | 1.9200228e-05 | 0.8862136 | 0.8862136 | -0.002370868 | -0.002370868 | 0.8885845 | 0.8885845 | 50 | 1 1 1 0
512 | 9.600114e-05 | 1.9200228e-05 | 0.8990619 | 0.8990619 | -0.002676053 | -0.002676053 | 0.9017379 | 0.9017379 | 50 | 1 1 1 0
543 | 9.600114e-05 | 1.9200228e-05 | 0.8775463 | 0.8775463 | -0.002813387 | -0.002813387 | 0.8803597 | 0.8803597 | 50 | 1 1 1 0
574 | 9.600114e-05 | 1.9200228e-05 | 0.8733653 | 0.8733653 | -0.001394277 | -0.001394277 | 0.8747596 | 0.8747596 | 50 | 1 1 1 0
605 | 9.600114e-05 | 1.9200228e-05 | 0.8760204 | 0.8760204 | -0.001119612 | -0.001119612 | 0.87714 | 0.87714 | 50 | 1 1 1 0
636 | 9.600144e-05 | 1.9200288e-05 | 0.9028767 | 0.9028767 | -0.00281339 | -0.00281339 | 0.9056901 | 0.9056901 | 50 | 1 1 1 0
667 | 0.02504488 | 0.005008976 | 0.8082998 | 0.8082998 | -0.002370872 | -0.002370872 | 0.8106707 | 0.8106707 | 50 | 1 1 1 0
698 | 0.06189599 | 0.012379198 | 0.7941087 | 0.7941087 | -0.002096206 | -0.002096206 | 0.7962049 | 0.7962049 | 50 | 1 1 1 0
729 | 0.09691598 | 0.019383196 | 0.7869064 | 0.7869064 | -0.001317985 | -0.001317985 | 0.7882244 | 0.7882244 | 50 | 1 1 1 0
760 | 0.09760264 | 0.019520528 | 0.7792768 | 0.7792768 | -0.002386133 | -0.002386133 | 0.7816629 | 0.7816629 | 50 | 1 1 1 0
791 | 0.1436093 | 0.02872186 | 0.772288 | 0.772288 | -0.002996504 | -0.002996504 | 0.7752845 | 0.7752845 | 50 | 1 1 1 0
822 | 0.1658115 | 0.0331623 | 0.7573035 | 0.7573035 | -0.002828653 | -0.002828653 | 0.7601321 | 0.7601321 | 50 | 1 1 1 0
853 | 0.193507 | 0.0387014 | 0.7507114 | 0.7507114 | -0.002752357 | -0.002752357 | 0.7534638 | 0.7534638 | 50 | 1 1 1 0
884 | 0.2420315 | 0.0484063 | 0.7381988 | 0.7381988 | -0.001623173 | -0.001623173 | 0.739822 | 0.739822 | 50 | 1 1 1 0
915 | 0.2761359 | 0.05522718 | 0.7300504 | 0.7300504 | -0.0007686558 | -0.0007686558 | 0.730819 | 0.730819 | 50 | 1 1 1 0
946 | 0.3393092 | 0.06786184 | 0.7199183 | 0.7199183 | -0.001791027 | -0.001791027 | 0.7217093 | 0.7217093 | 50 | 1 1 1 0
977 | 0.3587648 | 0.07175296 | 0.707955 | 0.707955 | -0.0007991756 | -0.0007991756 | 0.7087542 | 0.7087542 | 50 | 1 1 1 0
1008 | 0.3761603 | 0.07523206 | 0.6973651 | 0.6973651 | -0.002660805 | -0.002660805 | 0.7000259 | 0.7000259 | 50 | 1 1 1 0
1039 | 0.4510069 | 0.09020138 | 0.6909562 | 0.6909562 | -0.002691325 | -0.002691325 | 0.6936476 | 0.6936476 | 50 | 1 1 1 0
1070 | 0.4867136 | 0.09734272 | 0.6771619 | 0.6771619 | -0.001974141 | -0.001974141 | 0.679136 | 0.679136 | 50 | 1 1 1 0
1101 | 0.5233358 | 0.10466716 | 0.6688609 | 0.6688609 | -0.00220303 | -0.00220303 | 0.6710639 | 0.6710639 | 50 | 1 1 1 0
1132 | 0.5370691 | 0.10741382 | 0.6585761 | 0.6585761 | -0.001424809 | -0.001424809 | 0.6600009 | 0.6600009 | 50 | 1 1 1 0
1163 | 0.6098558 | 0.12197116 | 0.6512211 | 0.6512211 | -0.00121118 | -0.00121118 | 0.6524323 | 0.6524323 | 50 | 1 1 1 0
1194 | 0.6341181 | 0.12682362 | 0.6417298 | 0.6417298 | -0.002431921 | -0.002431921 | 0.6441618 | 0.6441618 | 50 | 1 1 1 0
1225 | 0.6812692 | 0.13625384 | 0.6291562 | 0.6291562 | -0.00266081 | -0.00266081 | 0.631817 | 0.631817 | 50 | 1 1 1 0
1256 | 0.7826669 | 0.15653338 | 0.6207637 | 0.6207637 | -0.0020657 | -0.0020657 | 0.6228294 | 0.6228294 | 50 | 1 1 1 0
1287 | 0.8245535 | 0.1649107 | 0.6103873 | 0.6103873 | -0.002935478 | -0.002935478 | 0.6133228 | 0.6133228 | 50 | 1 1 1 0
1318 | 0.8387446 | 0.16774892 | 0.6005909 | 0.6005909 | -0.002737109 | -0.002737109 | 0.603328 | 0.603328 | 50 | 1 1 1 0
1349 | 0.9220602 | 0.18441204 | 0.5866134 | 0.5866134 | -0.003057554 | -0.003057554 | 0.589671 | 0.589671 | 50 | 1 1 1 0
1380 | 0.9559357 | 0.19118714 | 0.5790142 | 0.5790142 | -0.00314911 | -0.00314911 | 0.5821633 | 0.5821633 | 50 | 1 1 1 0
1411 | 1.012929 | 0.2025858 | 0.5697977 | 0.5697977 | -0.001302741 | -0.001302741 | 0.5711004 | 0.5711004 | 50 | 1 1 1 0
1442 | 1.055045 | 0.211009 | 0.5591468 | 0.5591468 | -0.002401408 | -0.002401408 | 0.5615482 | 0.5615482 | 50 | 1 1 1 0
1473 | 1.16514 | 0.233028 | 0.5524327 | 0.5524327 | -0.001134891 | -0.001134891 | 0.5535675 | 0.5535675 | 50 | 1 1 1 0
1504 | 1.211376 | 0.2422752 | 0.5404389 | 0.5404389 | -0.002782891 | -0.002782891 | 0.5432218 | 0.5432218 | 50 | 1 1 1 0
1535 | 1.266538 | 0.2533076 | 0.5298489 | 0.5298489 | -0.001485855 | -0.001485855 | 0.5313348 | 0.5313348 | 50 | 1 1 1 0
1566 | 1.331085 | 0.266217 | 0.5202661 | 0.5202661 | -0.002569263 | -0.002569263 | 0.5228354 | 0.5228354 | 50 | 1 1 1 0
1597 | 1.390596 | 0.2781192 | 0.5099509 | 0.5099509 | -0.001928375 | -0.001928375 | 0.5118793 | 0.5118793 | 50 | 1 1 1 0
1628 | 1.475743 | 0.2951486 | 0.5006732 | 0.5006732 | -0.00122645 | -0.00122645 | 0.5018997 | 0.5018997 | 50 | 1 1 1 0
1659 | 1.487416 | 0.2974832 | 0.4898697 | 0.4898697 | -0.001791043 | -0.001791043 | 0.4916607 | 0.4916607 | 50 | 1 1 1 0
1690 | 1.55036 | 0.310072 | 0.4798597 | 0.4798597 | -0.001287488 | -0.001287488 | 0.4811471 | 0.4811471 | 50 | 1 1 1 0
1721 | 1.612618 | 0.3225236 | 0.4698801 | 0.4698801 | -0.001928378 | -0.001928378 | 0.4718085 | 0.4718085 | 50 | 1 1 1 0
1752 | 1.625894 | 0.3251788 | 0.4599006 | 0.4599006 | -0.003011785 | -0.003011785 | 0.4629124 | 0.4629124 | 50 | 1 1 1 0
1783 | 1.717449 | 0.3434898 | 0.4512943 | 0.4512943 | -0.002477712 | -0.002477712 | 0.453772 | 0.453772 | 50 | 1 1 1 0
1814 | 1.751554 | 0.3503108 | 0.4391785 | 0.4391785 | -0.002889713 | -0.002889713 | 0.4420682 | 0.4420682 | 50 | 1 1 1 0
1845 | 1.817016 | 0.3634032 | 0.4299008 | 0.4299008 | -0.002874454 | -0.002874454 | 0.4327753 | 0.4327753 | 50 | 1 1 1 0
1876 | 1.867371 | 0.3734742 | 0.4204401 | 0.4204401 | -0.003042307 | -0.003042307 | 0.4234824 | 0.4234824 | 50 | 1 1 1 0
1907 | 1.948169 | 0.3896338 | 0.4097586 | 0.4097586 | -0.00258453 | -0.00258453 | 0.4123431 | 0.4123431 | 50 | 1 1 1 0
1938 | 1.984563 | 0.3969126 | 0.3995655 | 0.3995655 | -0.001180679 | -0.001180679 | 0.4007461 | 0.4007461 | 50 | 1 1 1 0
1969 | 1.996007 | 0.3992014 | 0.3890976 | 0.3890976 | -0.002676087 | -0.002676087 | 0.3917737 | 0.3917737 | 50 | 1 1 1 0
2000 | 2.034461 | 0.4068922 | 0.3792402 | 0.3792402 | -0.003210161 | -0.003210161 | 0.3824503 | 0.3824503 | 50 | 1 1 1 0
2031 | 2.084587 | 0.4169174 | 0.3700236 | 0.3700236 | -0.003011792 | -0.003011792 | 0.3730354 | 0.3730354 | 50 | 1 1 1 0
2062 | 2.17042 | 0.434084 | 0.3591895 | 0.3591895 | -0.001546904 | -0.001546904 | 0.3607364 | 0.3607364 | 50 | 1 1 1 0
2093 | 2.233594 | 0.4467188 | 0.3505833 | 0.3505833 | -0.001684238 | -0.001684238 | 0.3522675 | 0.3522675 | 50 | 1 1 1 0
2124 | 2.226269 | 0.4452538 | 0.3398407 | 0.3398407 | -0.00310335 | -0.00310335 | 0.3429441 | 0.3429441 | 50 | 1 1 1 0
2155 | 2.285551 | 0.4571102 | 0.3301358 | 0.3301358 | -0.001836832 | -0.001836832 | 0.3319727 | 0.3319727 | 50 | 1 1 1 0
2186 | 2.375734 | 0.4751468 | 0.3205835 | 0.3205835 | -0.002019944 | -0.002019944 | 0.3226035 | 0.3226035 | 50 | 1 1 1 0
2217 | 2.406404 | 0.4812808 | 0.3105429 | 0.3105429 | -0.002080982 | -0.002080982 | 0.3126239 | 0.3126239 | 50 | 1 1 1 0
2248 | 2.474613 | 0.4949226 | 0.2999835 | 0.2999835 | -0.0007534273 | -0.0007534273 | 0.300737 | 0.300737 | 50 | 1 1 1 0
2279 | 2.485829 | 0.4971658 | 0.2895462 | 0.2895462 | -0.002218317 | -0.002218317 | 0.2917645 | 0.2917645 | 50 | 1 1 1 0
2310 | 2.529318 | 0.5058636 | 0.2795667 | 0.2795667 | -0.002889724 | -0.002889724 | 0.2824564 | 0.2824564 | 50 | 1 1 1 0
2341 | 2.610574 | 0.5221148 | 0.2705637 | 0.2705637 | -0.001028096 | -0.001028096 | 0.2715918 | 0.2715918 | 50 | 1 1 1 0
2372 | 2.661844 | 0.5323688 | 0.259455 | 0.259455 | -0.001623208 | -0.001623208 | 0.2610782 | 0.2610782 | 50 | 1 1 1 0
2403 | 2.68336 | 0.536672 | 0.2495365 | 0.2495365 | -0.002706615 | -0.002706615 | 0.2522431 | 0.2522431 | 50 | 1 1 1 0
2434 | 2.606682 | 0.5213364 | 0.2598822 | 0.2598822 | -0.003072839 | -0.003072839 | 0.2629551 | 0.2629551 | 50 | 1 1 1 0
2465 | 2.5886 | 0.51772 | 0.2693735 | 0.2693735 | -0.00142484 | -0.00142484 | 0.2707984 | 0.2707984 | 50 | 1 1 1 0
2496 | 2.514669 | 0.5029338 | 0.2797498 | 0.2797498 | -0.001562174 | -0.001562174 | 0.281312 | 0.281312 | 50 | 1 1 1 0
2527 | 2.445545 | 0.489109 | 0.2914689 | 0.2914689 | -0.002828693 | -0.002828693 | 0.2942976 | 0.2942976 | 50 | 1 1 1 0
2558 | 2.421054 | 0.4842108 | 0.2999836 | 0.2999836 | -0.001134916 | -0.001134916 | 0.3011185 | 0.3011185 | 50 | 1 1 1 0
2589 | 2.333847 | 0.4667694 | 0.3106956 | 0.3106956 | -0.002935509 | -0.002935509 | 0.3136311 | 0.3136311 | 50 | 1 1 1 0
2620 | 2.313018 | 0.4626036 | 0.3206752 | 0.3206752 | -0.001592695 | -0.001592695 | 0.3222679 | 0.3222679 | 50 | 1 1 1 0
2651 | 2.239545 | 0.447909 | 0.3296781 | 0.3296781 | -0.002035214 | -0.002035214 | 0.3317133 | 0.3317133 | 50 | 1 1 1 0
2682 | 2.237027 | 0.4474054 | 0.3399018 | 0.3399018 | -0.0023404 | -0.0023404 | 0.3422422 | 0.3422422 | 50 | 1 1 1 0
2713 | 2.161723 | 0.4323446 | 0.3506444 | 0.3506444 | -0.002538771 | -0.002538771 | 0.3531831 | 0.3531831 | 50 | 1 1 1 0
2744 | 2.103356 | 0.4206712 | 0.359098 | 0.359098 | -0.001684253 | -0.001684253 | 0.3607822 | 0.3607822 | 50 | 1 1 1 0
2775 | 2.055519 | 0.4111038 | 0.3697184 | 0.3697184 | -0.001943662 | -0.001943662 | 0.3716621 | 0.3716621 | 50 | 1 1 1 0
2806 | 2.033087 | 0.4066174 | 0.3787824 | 0.3787824 | -0.001470625 | -0.001470625 | 0.380253 | 0.380253 | 50 | 1 1 1 0
2837 | 1.980901 | 0.3961802 | 0.3910814 | 0.3910814 | -0.002538774 | -0.002538774 | 0.3936201 | 0.3936201 | 50 | 1 1 1 0
2868 | 1.91109 | 0.382218 | 0.4009084 | 0.4009084 | -0.002599812 | -0.002599812 | 0.4035082 | 0.4035082 | 50 | 1 1 1 0
2899 | 1.874238 | 0.3748476 | 0.4097587 | 0.4097587 | -0.002691368 | -0.002691368 | 0.4124501 | 0.4124501 | 50 | 1 1 1 0
2930 | 1.800994 | 0.3601988 | 0.4197382 | 0.4197382 | -0.003011813 | -0.003011813 | 0.4227501 | 0.4227501 | 50 | 1 1 1 0
2961 | 1.730954 | 0.3461908 | 0.4298093 | 0.4298093 | -0.002874481 | -0.002874481 | 0.4326838 | 0.4326838 | 50 | 1 1 1 0
2992 | 1.714703 | 0.3429406 | 0.4396668 | 0.4396668 | -0.001455371 | -0.001455371 | 0.4411222 | 0.4411222 | 50 | 1 1 1 0
3023 | 1.636652 | 0.3273304 | 0.4511417 | 0.4511417 | -0.002676112 | -0.002676112 | 0.4538178 | 0.4538178 | 50 | 1 1 1 0
3054 | 1.605294 | 0.3210588 | 0.4610603 | 0.4610603 | -0.002477742 | -0.002477742 | 0.463538 | 0.463538 | 50 | 1 1 1 0
3085 | 1.557685 | 0.311537 | 0.4700938 | 0.4700938 | -0.001638484 | -0.001638484 | 0.4717322 | 0.4717322 | 50 | 1 1 1 0
3116 | 1.46384 | 0.292768 | 0.4806532 | 0.4806532 | -0.002157299 | -0.002157299 | 0.4828105 | 0.4828105 | 50 | 1 1 1 0
3147 | 1.449878 | 0.2899756 | 0.4904801 | 0.4904801 | -0.001440115 | -0.001440115 | 0.4919202 | 0.4919202 | 50 | 1 1 1 0
3178 | 1.402498 | 0.2804996 | 0.5006428 | 0.5006428 | -0.001180708 | -0.001180708 | 0.5018235 | 0.5018235 | 50 | 1 1 1 0
3209 | 1.359925 | 0.271985 | 0.5096458 | 0.5096458 | -0.0009975979 | -0.0009975979 | 0.5106434 | 0.5106434 | 50 | 1 1 1 0
3240 | 1.307052 | 0.2614104 | 0.519839 | 0.519839 | -0.001272265 | -0.001272265 | 0.5211113 | 0.5211113 | 50 | 1 1 1 0
3271 | 1.274779 | 0.2549558 | 0.5311003 | 0.5311003 | -0.002401451 | -0.002401451 | 0.5335018 | 0.5335018 | 50 | 1 1 1 0
3302 | 1.203136 | 0.2406272 | 0.5406221 | 0.5406221 | -0.002752414 | -0.002752414 | 0.5433745 | 0.5433745 | 50 | 1 1 1 0
3333 | 1.18391 | 0.236782 | 0.5497471 | 0.5497471 | -0.001241749 | -0.001241749 | 0.5509889 | 0.5509889 | 50 | 1 1 1 0
3364 | 1.080223 | 0.2160446 | 0.5599708 | 0.5599708 | -0.002935527 | -0.002935527 | 0.5629063 | 0.5629063 | 50 | 1 1 1 0
3395 | 1.031928 | 0.2063856 | 0.5713237 | 0.5713237 | -0.002538787 | -0.002538787 | 0.5738625 | 0.5738625 | 50 | 1 1 1 0
3426 | 0.9973654 | 0.19947308 | 0.5804792 | 0.5804792 | -0.002889751 | -0.002889751 | 0.583369 | 0.583369 | 50 | 1 1 1 0
3457 | 0.946781 | 0.1893562 | 0.5889329 | 0.5889329 | -0.001318048 | -0.001318048 | 0.590251 | 0.590251 | 50 | 1 1 1 0
3488 | 0.8817765 | 0.1763553 | 0.5990651 | 0.5990651 | -0.001791086 | -0.001791086 | 0.6008562 | 0.6008562 | 50 | 1 1 1 0
3519 | 0.8524787 | 0.17049574 | 0.610296 | 0.610296 | -0.002081012 | -0.002081012 | 0.612377 | 0.612377 | 50 | 1 1 1 0
3550 | 0.8032676 | 0.16065352 | 0.6197568 | 0.6197568 | -0.0007687173 | -0.0007687173 | 0.6205255 | 0.6205255 | 50 | 1 1 1 0
3581 | 0.7451299 | 0.14902598 | 0.6322998 | 0.6322998 | -0.0007992364 | -0.0007992364 | 0.633099 | 0.633099 | 50 | 1 1 1 0
3612 | 0.6901965 | 0.1380393 | 0.6387392 | 0.6387392 | -0.002981311 | -0.002981311 | 0.6417205 | 0.6417205 | 50 | 1 1 1 0
3643 | 0.6272521 | 0.12545042 | 0.6504583 | 0.6504583 | -0.002554052 | -0.002554052 | 0.6530123 | 0.6530123 | 50 | 1 1 1 0
3674 | 0.586281 | 0.1172562 | 0.6595528 | 0.6595528 | -0.002782942 | -0.002782942 | 0.6623358 | 0.6623358 | 50 | 1 1 1 0
3705 | 0.5448521 | 0.10897042 | 0.6706616 | 0.6706616 | -0.002813461 | -0.002813461 | 0.673475 | 0.673475 | 50 | 1 1 1 0
3736 | 0.4999899 | 0.09999798 | 0.6790541 | 0.6790541 | -0.003027091 | -0.003027091 | 0.6820812 | 0.6820812 | 50 | 1 1 1 0
3767 | 0.4777876 | 0.09555752 | 0.6892474 | 0.6892474 | -0.002004722 | -0.002004722 | 0.6912521 | 0.6912521 | 50 | 1 1 1 0
3798 | 0.4022543 | 0.08045086 | 0.7002341 | 0.7002341 | -0.001882649 | -0.001882649 | 0.7021167 | 0.7021167 | 50 | 1 1 1 0
3829 | 0.4059166 | 0.08118332 | 0.709359 | 0.709359 | -0.002721908 | -0.002721908 | 0.712081 | 0.712081 | 50 | 1 1 1 0
3860 | 0.3042899 | 0.06085798 | 0.7236723 | 0.7236723 | -0.003011835 | -0.003011835 | 0.7266842 | 0.7266842 | 50 | 1 1 1 0
3891 | 0.29605 | 0.05921 | 0.7287078 | 0.7287078 | -0.001730058 | -0.001730058 | 0.7304379 | 0.7304379 | 50 | 1 1 1 0
3922 | 0.2660655 | 0.0532131 | 0.7396945 | 0.7396945 | -0.002905021 | -0.002905021 | 0.7425995 | 0.7425995 | 50 | 1 1 1 0
3953 | 0.2205167 | 0.04410334 | 0.7486668 | 0.7486668 | -0.0009670968 | -0.0009670968 | 0.7496339 | 0.7496339 | 50 | 1 1 1 0
3984 | 0.1976278 | 0.03952556 | 0.7607216 | 0.7607216 | -0.002706653 | -0.002706653 | 0.7634282 | 0.7634282 | 50 | 1 1 1 0
4015 | 0.1664989 | 0.03329978 | 0.7677408 | 0.7677408 | -0.001073913 | -0.001073913 | 0.7688147 | 0.7688147 | 50 | 1 1 1 0
4046 | 0.1243833 | 0.02487666 | 0.7778425 | 0.7778425 | -0.001424876 | -0.001424876 | 0.7792673 | 0.7792673 | 50 | 1 1 1 0
4077 | 0.1117945 | 0.0223589 | 0.7881272 | 0.7881272 | -0.002081025 | -0.002081025 | 0.7902082 | 0.7902082 | 50 | 1 1 1 0
4108 | 0.0902789 | 0.01805578 | 0.7983204 | 0.7983204 | -0.002584581 | -0.002584581 | 0.800905 | 0.800905 | 50 | 1 1 1 0
4139 | 0.07448558 | 0.014897116 | 0.8082694 | 0.8082694 | -0.002050508 | -0.002050508 | 0.81032 | 0.81032 | 50 | 1 1 1 0
4170 | 0.05045225 | 0.01009045 | 0.8146783 | 0.8146783 | -0.002660879 | -0.002660879 | 0.8173391 | 0.8173391 | 50 | 1 1 1 0
4201 | 9.670427e-05 | 1.9340854e-05 | 0.8792554 | 0.8792554 | -0.002142065 | -0.002142065 | 0.8813975 | 0.8813975 | 50 | 1 1 1 0
4232 | 9.670428e-05 | 1.9340856e-05 | 0.89012 | 0.89012 | -0.00163851 | -0.00163851 | 0.8917586 | 0.8917586 | 50 | 1 1 1 0
4263 | 9.670428e-05 | 1.9340856e-05 | 0.8735485 | 0.8735485 | -0.001379104 | -0.001379104 | 0.8749276 | 0.8749276 | 50 | 1 1 1 0
4294 | 9.670428e-05 | 1.9340856e-05 | 0.9027547 | 0.9027547 | -0.002157326 | -0.002157326 | 0.904912 | 0.904912 | 50 | 1 1 1 0
4325 | 9.670428e-05 | 1.9340856e-05 | 0.8878006 | 0.8878006 | -0.002203105 | -0.002203105 | 0.8900037 | 0.8900037 | 50 | 1 1 1 0
4356 | 9.670428e-05 | 1.9340856e-05 | 0.9023579 | 0.9023579 | -0.002645624 | -0.002645624 | 0.9050035 | 0.9050035 | 50 | 1 1 1 0
4387 | 9.670428e-05 | 1.9340856e-05 | 0.9120933 | 0.9120933 | -0.002859254 | -0.002859254 | 0.9149525 | 0.9149525 | 50 | 1 1 1 0
4418 | 9.670428e-05 | 1.9340856e-05 | 0.9116355 | 0.9116355 | -0.0009518481 | -0.0009518481 | 0.9125873 | 0.9125873 | 50 | 1 1 1 0
4449 | 9.670428e-05 | 1.9340856e-05 | 0.9170983 | 0.9170983 | -0.001272293 | -0.001272293 | 0.9183707 | 0.9183707 | 50 | 1 1 1 0
4480 | 9.670428e-05 | 1.9340856e-05 | 0.919845 | 0.919845 | -0.002035256 | -0.002035256 | 0.9218802 | 0.9218802 | 50 | 1 1 1 0
4511 | 9.670428e-05 | 1.9340856e-05 | 0.9246059 | 0.9246059 | -0.002523553 | -0.002523553 | 0.9271294 | 0.9271294 | 50 | 1 1 1 0
4542 | 9.670428e-05 | 1.9340856e-05 | 0.9311368 | 0.9311368 | -0.002767702 | -0.002767702 | 0.9339045 | 0.9339045 | 50 | 1 1 1 0
4573 | 9.670428e-05 | 1.9340856e-05 | 0.9466707 | 0.9466707 | -0.002737184 | -0.002737184 | 0.9494079 | 0.9494079 | 50 | 1 1 1 0
4604 | 9.670428e-05 | 1.9340856e-05 | 0.954392 | 0.954392 | -0.00304237 | -0.00304237 | 0.9574343 | 0.9574343 | 50 | 1 1 1 0
4635 | 9.670428e-05 | 1.9340856e-05 | 0.9679727 | 0.9679727 | -0.001501186 | -0.001501186 | 0.9694739 | 0.9694739 | 50 | 1 1 1 0
4666 | 9.670428e-05 | 1.9340856e-05 | 0.9716044 | 0.9716044 | -0.002004742 | -0.002004742 | 0.9736091 | 0.9736091 | 50 | 1 1 1 0
4697 | 9.670428e-05 | 1.9340856e-05 | 0.9705363 | 0.9705363 | -0.002630373 | -0.002630373 | 0.9731666 | 0.9731666 | 50 | 1 1 1 0
4728 | 9.670428e-05 | 1.9340856e-05 | 0.9689188 | 0.9689188 | -0.002264151 | -0.002264151 | 0.9711829 | 0.9711829 | 50 | 1 1 1 0