## 615982
File: C:\FUELCELL\DATA\615982.TFL
Measurement Started: 01:24:03 06-15-1998
Surface Area: 5
Comments:
6-15-98 Edward Wade Miller
GlobeTech, Inc. MEA-5, 0.4 mg, 20%
Anode, 70, 3 bar, 75cc min, 10cc/cell, 7cc/amp
Anode, 65, 3 bar, 100cc min, 10cc/cell, 7cc/amp
Cell 55C
Time(Sec) | I(A) |  | E(V) | E_Comp(V) | Anode(V) | Anode_Comp(V) | Cathode(V) | Cathode_Comp(V)Cell Temp(C)"
77 | 9.634518e-05 | 1.9269036e-05 | 0.9837206 | 0.9837206 | -0.00134862 | -0.00134862 | 0.9850692 | 0.9850692 | 54 | 1 1 1 0
108 | 9.634518e-05 | 1.9269036e-05 | 0.9812791 | 0.9812791 | -0.001302843 | -0.001302843 | 0.982582 | 0.982582 | 54 | 1 1 1 0
139 | 9.634518e-05 | 1.9269036e-05 | 0.9757248 | 0.9757248 | -0.001699584 | -0.001699584 | 0.9774244 | 0.9774244 | 55 | 1 1 1 0
170 | 9.634518e-05 | 1.9269036e-05 | 0.9671491 | 0.9671491 | -0.00159277 | -0.00159277 | 0.9687419 | 0.9687419 | 55 | 1 1 1 0
201 | 9.634518e-05 | 1.9269036e-05 | 0.9584513 | 0.9584513 | -0.002401512 | -0.002401512 | 0.9608529 | 0.9608529 | 55 | 1 1 1 0
232 | 9.634518e-05 | 1.9269036e-05 | 0.942368 | 0.942368 | -0.002126846 | -0.002126846 | 0.9444949 | 0.9444949 | 55 | 1 1 1 0
263 | 9.634518e-05 | 1.9269036e-05 | 0.9475257 | 0.9475257 | -0.00185218 | -0.00185218 | 0.9493779 | 0.9493779 | 55 | 1 1 1 0
294 | 9.634518e-05 | 1.9269036e-05 | 0.9443213 | 0.9443213 | -0.002935588 | -0.002935588 | 0.9472569 | 0.9472569 | 55 | 1 1 1 0
325 | 9.634518e-05 | 1.9269036e-05 | 0.9294587 | 0.9294587 | -0.001333367 | -0.001333367 | 0.9307921 | 0.9307921 | 55 | 1 1 1 0
356 | 9.634518e-05 | 1.9269036e-05 | 0.9289094 | 0.9289094 | -0.00292033 | -0.00292033 | 0.9318297 | 0.9318297 | 55 | 1 1 1 0
387 | 9.634518e-05 | 1.9269036e-05 | 0.9214019 | 0.9214019 | -0.001821664 | -0.001821664 | 0.9232235 | 0.9232235 | 55 | 1 1 1 0
418 | 9.634518e-05 | 1.9269036e-05 | 0.9149319 | 0.9149319 | -0.002264183 | -0.002264183 | 0.9171961 | 0.9171961 | 55 | 1 1 1 0
449 | 9.634518e-05 | 1.9269036e-05 | 0.8975669 | 0.8975669 | -0.001821666 | -0.001821666 | 0.8993886 | 0.8993886 | 55 | 1 1 1 0
480 | 9.634518e-05 | 1.9269036e-05 | 0.9051355 | 0.9051355 | -0.000890852 | -0.000890852 | 0.9060264 | 0.9060264 | 55 | 1 1 1 0
511 | 9.634518e-05 | 1.9269036e-05 | 0.8794999 | 0.8794999 | -0.003072926 | -0.003072926 | 0.8825728 | 0.8825728 | 55 | 1 1 1 0
542 | 9.634532e-05 | 1.9269064e-05 | 0.8874958 | 0.8874958 | -0.001867446 | -0.001867446 | 0.8893632 | 0.8893632 | 55 | 1 1 1 0
573 | 0.01428745 | 0.00285749 | 0.8460211 | 0.8460211 | -0.003057668 | -0.003057668 | 0.8490788 | 0.8490788 | 55 | 1 1 1 0
604 | 0.07036521 | 0.014073042 | 0.8238646 | 0.8238646 | -0.002935595 | -0.002935595 | 0.8268002 | 0.8268002 | 55 | 1 1 1 0
635 | 0.07723187 | 0.015446374 | 0.8166318 | 0.8166318 | -0.002004781 | -0.002004781 | 0.8186366 | 0.8186366 | 55 | 1 1 1 0
666 | 0.1200341 | 0.02400682 | 0.807049 | 0.807049 | -0.001135004 | -0.001135004 | 0.808184 | 0.808184 | 55 | 1 1 1 0
697 | 0.1557407 | 0.03114814 | 0.800518 | 0.800518 | -0.001760635 | -0.001760635 | 0.8022787 | 0.8022787 | 55 | 1 1 1 0
728 | 0.1731363 | 0.03462726 | 0.7908131 | 0.7908131 | -0.003133968 | -0.003133968 | 0.7939471 | 0.7939471 | 55 | 1 1 1 0
759 | 0.2294429 | 0.04588858 | 0.7825732 | 0.7825732 | -0.002737228 | -0.002737228 | 0.7853104 | 0.7853104 | 55 | 1 1 1 0
790 | 0.2795696 | 0.05591392 | 0.7702132 | 0.7702132 | -0.001180785 | -0.001180785 | 0.771394 | 0.771394 | 55 | 1 1 1 0
821 | 0.3125296 | 0.06250592 | 0.7596232 | 0.7596232 | -0.002416785 | -0.002416785 | 0.76204 | 0.76204 | 55 | 1 1 1 0
852 | 0.3251185 | 0.0650237 | 0.7480872 | 0.7480872 | -0.001028194 | -0.001028194 | 0.7491154 | 0.7491154 | 55 | 1 1 1 0
883 | 0.3482363 | 0.06964726 | 0.7407017 | 0.7407017 | -0.002447305 | -0.002447305 | 0.743149 | 0.743149 | 55 | 1 1 1 0
914 | 0.4375029 | 0.08750058 | 0.7294404 | 0.7294404 | -0.001180788 | -0.001180788 | 0.7306212 | 0.7306212 | 55 | 1 1 1 0
945 | 0.4404784 | 0.08809568 | 0.7193388 | 0.7193388 | -0.002615158 | -0.002615158 | 0.721954 | 0.721954 | 55 | 1 1 1 0
976 | 0.4851117 | 0.09702234 | 0.7092067 | 0.7092067 | -0.002538863 | -0.002538863 | 0.7117456 | 0.7117456 | 55 | 1 1 1 0
1007 | 0.5166984 | 0.10333968 | 0.6980675 | 0.6980675 | -0.002660938 | -0.002660938 | 0.7007284 | 0.7007284 | 55 | 1 1 1 0
1038 | 0.5643073 | 0.11286146 | 0.6886678 | 0.6886678 | -0.001836939 | -0.001836939 | 0.6905047 | 0.6905047 | 55 | 1 1 1 0
1069 | 0.6116874 | 0.12233748 | 0.678139 | 0.678139 | -0.003179754 | -0.003179754 | 0.6813187 | 0.6813187 | 55 | 1 1 1 0
1100 | 0.674174 | 0.1348348 | 0.6713944 | 0.6713944 | -0.002813533 | -0.002813533 | 0.6742079 | 0.6742079 | 55 | 1 1 1 0
1131 | 0.7332273 | 0.14664546 | 0.6611707 | 0.6611707 | -0.002401534 | -0.002401534 | 0.6635723 | 0.6635723 | 55 | 1 1 1 0
1162 | 0.7700785 | 0.1540157 | 0.6507334 | 0.6507334 | -0.002355756 | -0.002355756 | 0.6530892 | 0.6530892 | 55 | 1 1 1 0
1193 | 0.8062429 | 0.16124858 | 0.6384955 | 0.6384955 | -0.00147072 | -0.00147072 | 0.6399662 | 0.6399662 | 55 | 1 1 1 0
1224 | 0.8215784 | 0.16431568 | 0.6293094 | 0.6293094 | -0.002981387 | -0.002981387 | 0.6322908 | 0.6322908 | 55 | 1 1 1 0
1255 | 0.931674 | 0.1863348 | 0.6206422 | 0.6206422 | -0.002248944 | -0.002248944 | 0.6228911 | 0.6228911 | 55 | 1 1 1 0
1286 | 0.9971362 | 0.19942724 | 0.6116698 | 0.6116698 | -0.003286574 | -0.003286574 | 0.6149564 | 0.6149564 | 55 | 1 1 1 0
1317 | 1.085487 | 0.2170974 | 0.5987605 | 0.5987605 | -0.001684353 | -0.001684353 | 0.6004449 | 0.6004449 | 55 | 1 1 1 0
1348 | 1.131494 | 0.2262988 | 0.5896965 | 0.5896965 | -0.002874576 | -0.002874576 | 0.592571 | 0.592571 | 55 | 1 1 1 0
1379 | 1.16743 | 0.233486 | 0.5810598 | 0.5810598 | -0.002432058 | -0.002432058 | 0.5834918 | 0.5834918 | 55 | 1 1 1 0
1410 | 1.249601 | 0.2499202 | 0.5696153 | 0.5696153 | -0.002889836 | -0.002889836 | 0.5725051 | 0.5725051 | 55 | 1 1 1 0
1441 | 1.285307 | 0.2570614 | 0.5602461 | 0.5602461 | -0.002508356 | -0.002508356 | 0.5627545 | 0.5627545 | 55 | 1 1 1 0
1472 | 1.330628 | 0.2661256 | 0.5503276 | 0.5503276 | -0.002783023 | -0.002783023 | 0.5531106 | 0.5531106 | 55 | 1 1 1 0
1503 | 1.376863 | 0.2753726 | 0.5402259 | 0.5402259 | -0.002416802 | -0.002416802 | 0.5426427 | 0.5426427 | 55 | 1 1 1 0
1534 | 1.409136 | 0.2818272 | 0.5294224 | 0.5294224 | -0.002630432 | -0.002630432 | 0.5320528 | 0.5320528 | 55 | 1 1 1 0
1565 | 1.520605 | 0.304121 | 0.5209382 | 0.5209382 | -0.002203173 | -0.002203173 | 0.5231414 | 0.5231414 | 55 | 1 1 1 0
1596 | 1.52381 | 0.304762 | 0.509738 | 0.509738 | -0.003195026 | -0.003195026 | 0.512933 | 0.512933 | 55 | 1 1 1 0
1627 | 1.612161 | 0.3224322 | 0.4988124 | 0.4988124 | -0.001989545 | -0.001989545 | 0.500802 | 0.500802 | 55 | 1 1 1 0
1658 | 1.619485 | 0.323897 | 0.48984 | 0.48984 | -0.002798286 | -0.002798286 | 0.4926383 | 0.4926383 | 55 | 1 1 1 0
1689 | 1.642832 | 0.3285664 | 0.4809286 | 0.4809286 | -0.002752509 | -0.002752509 | 0.4836811 | 0.4836811 | 55 | 1 1 1 0
1720 | 1.709438 | 0.3418876 | 0.470064 | 0.470064 | -0.002737251 | -0.002737251 | 0.4728012 | 0.4728012 | 55 | 1 1 1 0
1751 | 1.757276 | 0.3514552 | 0.4598098 | 0.4598098 | -0.002828807 | -0.002828807 | 0.4626386 | 0.4626386 | 55 | 1 1 1 0
1782 | 1.825943 | 0.3651886 | 0.4495555 | 0.4495555 | -0.002493104 | -0.002493104 | 0.4520487 | 0.4520487 | 55 | 1 1 1 0
1813 | 1.895754 | 0.3791508 | 0.441346 | 0.441346 | -0.0007230315 | -0.0007230315 | 0.4420691 | 0.4420691 | 55 | 1 1 1 0
1844 | 1.930316 | 0.3860632 | 0.4306035 | 0.4306035 | -0.001409699 | -0.001409699 | 0.4320132 | 0.4320132 | 55 | 1 1 1 0
1875 | 1.987996 | 0.3975992 | 0.4208071 | 0.4208071 | -0.002721995 | -0.002721995 | 0.4235291 | 0.4235291 | 55 | 1 1 1 0
1906 | 2.00791 | 0.401582 | 0.4090269 | 0.4090269 | -0.003164514 | -0.003164514 | 0.4121914 | 0.4121914 | 55 | 1 1 1 0
1937 | 2.076347 | 0.4152694 | 0.4003597 | 0.4003597 | -0.00205059 | -0.00205059 | 0.4024103 | 0.4024103 | 55 | 1 1 1 0
1968 | 2.140207 | 0.4280414 | 0.3902886 | 0.3902886 | -0.001531775 | -0.001531775 | 0.3918204 | 0.3918204 | 55 | 1 1 1 0
1999 | 2.167674 | 0.4335348 | 0.3807363 | 0.3807363 | -0.002798294 | -0.002798294 | 0.3835346 | 0.3835346 | 55 | 1 1 1 0
2030 | 2.200405 | 0.440081 | 0.3699327 | 0.3699327 | -0.001791184 | -0.001791184 | 0.3717239 | 0.3717239 | 55 | 1 1 1 0
2061 | 2.28166 | 0.456332 | 0.3601668 | 0.3601668 | -0.00229474 | -0.00229474 | 0.3624616 | 0.3624616 | 55 | 1 1 1 0
2092 | 2.291502 | 0.4583004 | 0.3493938 | 0.3493938 | -0.002035334 | -0.002035334 | 0.3514291 | 0.3514291 | 55 | 1 1 1 0
2123 | 2.379624 | 0.4759248 | 0.3394447 | 0.3394447 | -0.001531779 | -0.001531779 | 0.3409765 | 0.3409765 | 55 | 1 1 1 0
2154 | 2.387407 | 0.4774814 | 0.3296788 | 0.3296788 | -0.003179779 | -0.003179779 | 0.3328586 | 0.3328586 | 55 | 1 1 1 0
2185 | 2.479191 | 0.4958382 | 0.3203706 | 0.3203706 | -0.001241855 | -0.001241855 | 0.3216125 | 0.3216125 | 55 | 1 1 1 0
2216 | 2.519017 | 0.5038034 | 0.3096587 | 0.3096587 | -0.001440226 | -0.001440226 | 0.3110989 | 0.3110989 | 55 | 1 1 1 0
2247 | 2.554953 | 0.5109906 | 0.2990382 | 0.2990382 | -0.001669115 | -0.001669115 | 0.3007073 | 0.3007073 | 55 | 1 1 1 0
2278 | 2.591804 | 0.5183608 | 0.2902794 | 0.2902794 | -0.003072967 | -0.003072967 | 0.2933524 | 0.2933524 | 55 | 1 1 1 0
2309 | 2.664361 | 0.5328722 | 0.2795369 | 0.2795369 | -0.001287635 | -0.001287635 | 0.2808246 | 0.2808246 | 55 | 1 1 1 0
2340 | 2.721355 | 0.544271 | 0.2699846 | 0.2699846 | -0.00121134 | -0.00121134 | 0.271196 | 0.271196 | 55 | 1 1 1 0
2371 | 2.76141 | 0.552282 | 0.2593642 | 0.2593642 | -0.001959044 | -0.001959044 | 0.2613232 | 0.2613232 | 55 | 1 1 1 0
2402 | 2.801008 | 0.5602016 | 0.2503002 | 0.2503002 | -0.002248971 | -0.002248971 | 0.2525492 | 0.2525492 | 55 | 1 1 1 0
2433 | 2.803526 | 0.5607052 | 0.2601882 | 0.2601882 | -0.001684379 | -0.001684379 | 0.2618726 | 0.2618726 | 55 | 1 1 1 0
2464 | 2.734173 | 0.5468346 | 0.2698321 | 0.2698321 | -0.001577565 | -0.001577565 | 0.2714096 | 0.2714096 | 55 | 1 1 1 0
2495 | 2.70602 | 0.541204 | 0.2807577 | 0.2807577 | -0.001653862 | -0.001653862 | 0.2824116 | 0.2824116 | 55 | 1 1 1 0
2526 | 2.674662 | 0.5349324 | 0.290249 | 0.290249 | -0.001211344 | -0.001211344 | 0.2914603 | 0.2914603 | 55 | 1 1 1 0
2557 | 2.595695 | 0.519139 | 0.2996792 | 0.2996792 | -0.002248974 | -0.002248974 | 0.3019282 | 0.3019282 | 55 | 1 1 1 0
2588 | 2.546713 | 0.5093426 | 0.3104523 | 0.3104523 | -0.00194379 | -0.00194379 | 0.312396 | 0.312396 | 55 | 1 1 1 0
2619 | 2.517873 | 0.5035746 | 0.3193637 | 0.3193637 | -0.001104532 | -0.001104532 | 0.3204682 | 0.3204682 | 55 | 1 1 1 0
2650 | 2.463398 | 0.4926796 | 0.330686 | 0.330686 | -0.002325273 | -0.002325273 | 0.3330113 | 0.3330113 | 55 | 1 1 1 0
2681 | 2.406175 | 0.481235 | 0.3393227 | 0.3393227 | -0.002172681 | -0.002172681 | 0.3414954 | 0.3414954 | 55 | 1 1 1 0
2712 | 2.335678 | 0.4671356 | 0.3501568 | 0.3501568 | -0.003256089 | -0.003256089 | 0.3534129 | 0.3534129 | 55 | 1 1 1 0
2743 | 2.305464 | 0.4610928 | 0.3594039 | 0.3594039 | -0.003088238 | -0.003088238 | 0.3624921 | 0.3624921 | 55 | 1 1 1 0
2774 | 2.252591 | 0.4505182 | 0.3685289 | 0.3685289 | -0.002950905 | -0.002950905 | 0.3714798 | 0.3714798 | 55 | 1 1 1 0
2805 | 2.228328 | 0.4456656 | 0.3797292 | 0.3797292 | -0.002920387 | -0.002920387 | 0.3826496 | 0.3826496 | 55 | 1 1 1 0
2836 | 2.183238 | 0.4366476 | 0.3905939 | 0.3905939 | -0.002767796 | -0.002767796 | 0.3933617 | 0.3933617 | 55 | 1 1 1 0
2867 | 2.103584 | 0.4207168 | 0.399139 | 0.399139 | -0.003134019 | -0.003134019 | 0.4022731 | 0.4022731 | 55 | 1 1 1 0
2898 | 2.084129 | 0.4168258 | 0.4094543 | 0.4094543 | -0.001150316 | -0.001150316 | 0.4106046 | 0.4106046 | 55 | 1 1 1 0
2929 | 2.00974 | 0.401948 | 0.4187319 | 0.4187319 | -0.002599946 | -0.002599946 | 0.4213319 | 0.4213319 | 55 | 1 1 1 0
2960 | 1.972202 | 0.3944404 | 0.4292303 | 0.4292303 | -0.001577577 | -0.001577577 | 0.4308079 | 0.4308079 | 55 | 1 1 1 0
2991 | 1.90674 | 0.381348 | 0.4389352 | 0.4389352 | -0.002233725 | -0.002233725 | 0.4411689 | 0.4411689 | 55 | 1 1 1 0
3022 | 1.864853 | 0.3729706 | 0.4512341 | 0.4512341 | -0.002660985 | -0.002660985 | 0.4538951 | 0.4538951 | 55 | 1 1 1 0
3053 | 1.821593 | 0.3643186 | 0.460115 | 0.460115 | -0.001745431 | -0.001745431 | 0.4618604 | 0.4618604 | 55 | 1 1 1 0
3084 | 1.777189 | 0.3554378 | 0.4698809 | 0.4698809 | -0.002874616 | -0.002874616 | 0.4727555 | 0.4727555 | 55 | 1 1 1 0
3115 | 1.775358 | 0.3550716 | 0.4796468 | 0.4796468 | -0.00179121 | -0.00179121 | 0.481438 | 0.481438 | 55 | 1 1 1 0
3146 | 1.761624 | 0.3523248 | 0.4899316 | 0.4899316 | -0.002798321 | -0.002798321 | 0.4927299 | 0.4927299 | 55 | 1 1 1 0
3177 | 1.720195 | 0.344039 | 0.4990261 | 0.4990261 | -0.0009824708 | -0.0009824708 | 0.5000085 | 0.5000085 | 55 | 1 1 1 0
3208 | 1.6719 | 0.33438 | 0.5109283 | 0.5109283 | -0.002126916 | -0.002126916 | 0.5130552 | 0.5130552 | 55 | 1 1 1 0
3239 | 1.601631 | 0.3203262 | 0.52045 | 0.52045 | -0.001623361 | -0.001623361 | 0.5220733 | 0.5220733 | 55 | 1 1 1 0
3270 | 1.532277 | 0.3064554 | 0.5300633 | 0.5300633 | -0.002660991 | -0.002660991 | 0.5327243 | 0.5327243 | 55 | 1 1 1 0
3301 | 1.474369 | 0.2948738 | 0.540287 | 0.540287 | -0.002569436 | -0.002569436 | 0.5428565 | 0.5428565 | 55 | 1 1 1 0
3332 | 1.421038 | 0.2842076 | 0.5495646 | 0.5495646 | -0.001669141 | -0.001669141 | 0.5512338 | 0.5512338 | 55 | 1 1 1 0
3363 | 1.392198 | 0.2784396 | 0.5612837 | 0.5612837 | -0.001821734 | -0.001821734 | 0.5631055 | 0.5631055 | 55 | 1 1 1 0
3394 | 1.330627 | 0.2661254 | 0.5687912 | 0.5687912 | -0.001455513 | -0.001455513 | 0.5702467 | 0.5702467 | 55 | 1 1 1 0
3425 | 1.265622 | 0.2531244 | 0.5788318 | 0.5788318 | -0.001638624 | -0.001638624 | 0.5804704 | 0.5804704 | 55 | 1 1 1 0
3456 | 1.219616 | 0.2439232 | 0.5893302 | 0.5893302 | -0.002737292 | -0.002737292 | 0.5920675 | 0.5920675 | 55 | 1 1 1 0
3487 | 1.167658 | 0.2335316 | 0.6027583 | 0.6027583 | -0.001592848 | -0.001592848 | 0.6043512 | 0.6043512 | 55 | 1 1 1 0
3518 | 1.100136 | 0.2200272 | 0.6088925 | 0.6088925 | -0.001882775 | -0.001882775 | 0.6107753 | 0.6107753 | 55 | 1 1 1 0
3549 | 1.064429 | 0.2128858 | 0.6189026 | 0.6189026 | -0.002081146 | -0.002081146 | 0.6209837 | 0.6209837 | 55 | 1 1 1 0
3580 | 1.005376 | 0.2010752 | 0.6314457 | 0.6314457 | -0.001272406 | -0.001272406 | 0.6327181 | 0.6327181 | 55 | 1 1 1 0
3611 | 0.9213734 | 0.18427468 | 0.6403877 | 0.6403877 | -0.003179814 | -0.003179814 | 0.6435674 | 0.6435674 | 55 | 1 1 1 0
3642 | 0.9163378 | 0.18326756 | 0.6503977 | 0.6503977 | -0.002691518 | -0.002691518 | 0.6530892 | 0.6530892 | 55 | 1 1 1 0
3673 | 0.8227223 | 0.16454446 | 0.6604382 | 0.6604382 | -0.002355815 | -0.002355815 | 0.6627941 | 0.6627941 | 55 | 1 1 1 0
3704 | 0.804869 | 0.1609738 | 0.6695938 | 0.6695938 | -0.002294779 | -0.002294779 | 0.6718886 | 0.6718886 | 55 | 1 1 1 0
3735 | 0.7346001 | 0.14692002 | 0.6801227 | 0.6801227 | -0.002767816 | -0.002767816 | 0.6828905 | 0.6828905 | 55 | 1 1 1 0
3766 | 0.679209 | 0.1358418 | 0.6890646 | 0.6890646 | -0.001791225 | -0.001791225 | 0.6908559 | 0.6908559 | 55 | 1 1 1 0
3797 | 0.6261069 | 0.12522138 | 0.6994714 | 0.6994714 | -0.002004855 | -0.002004855 | 0.7014763 | 0.7014763 | 55 | 1 1 1 0
3828 | 0.5906291 | 0.11812582 | 0.7099393 | 0.7099393 | -0.001394486 | -0.001394486 | 0.7113338 | 0.7113338 | 55 | 1 1 1 0
3859 | 0.5338647 | 0.10677294 | 0.7193695 | 0.7193695 | -0.001379227 | -0.001379227 | 0.7207488 | 0.7207488 | 55 | 1 1 1 0
3890 | 0.4846536 | 0.09693072 | 0.7288302 | 0.7288302 | -0.00237108 | -0.00237108 | 0.7312013 | 0.7312013 | 55 | 1 1 1 0
3921 | 0.4729803 | 0.09459606 | 0.741709 | 0.741709 | -0.001180858 | -0.001180858 | 0.7428899 | 0.7428899 | 55 | 1 1 1 0
3952 | 0.4294914 | 0.08589828 | 0.7504983 | 0.7504983 | -0.00156234 | -0.00156234 | 0.7520607 | 0.7520607 | 55 | 1 1 1 0
3983 | 0.3708959 | 0.07417918 | 0.7612103 | 0.7612103 | -0.002935674 | -0.002935674 | 0.764146 | 0.764146 | 55 | 1 1 1 0
4014 | 0.3333581 | 0.06667162 | 0.7709153 | 0.7709153 | -0.002599971 | -0.002599971 | 0.7735152 | 0.7735152 | 55 | 1 1 1 0
4045 | 0.2624026 | 0.05248052 | 0.7785143 | 0.7785143 | -0.001775972 | -0.001775972 | 0.7802903 | 0.7802903 | 55 | 1 1 1 0
4076 | 0.2287559 | 0.04575118 | 0.7924308 | 0.7924308 | -0.00183701 | -0.00183701 | 0.7942678 | 0.7942678 | 55 | 1 1 1 0
4107 | 0.220516 | 0.0441032 | 0.8003656 | 0.8003656 | -0.002722047 | -0.002722047 | 0.8030876 | 0.8030876 | 55 | 1 1 1 0
4138 | 0.1500182 | 0.03000364 | 0.8134274 | 0.8134274 | -0.002920418 | -0.002920418 | 0.8163478 | 0.8163478 | 55 | 1 1 1 0
4169 | 0.1520782 | 0.03041564 | 0.818402 | 0.818402 | -0.001974345 | -0.001974345 | 0.8203763 | 0.8203763 | 55 | 1 1 1 0
4200 | 0.09622931 | 0.019245862 | 0.8295412 | 0.8295412 | -0.002477901 | -0.002477901 | 0.8320191 | 0.8320191 | 55 | 1 1 1 0
4231 | 0.06418487 | 0.012836974 | 0.8343021 | 0.8343021 | -0.002615235 | -0.002615235 | 0.8369173 | 0.8369173 | 55 | 1 1 1 0
4262 | 0.05708932 | 0.011417864 | 0.8482796 | 0.8482796 | -0.002828866 | -0.002828866 | 0.8511084 | 0.8511084 | 55 | 1 1 1 0
4293 | 9.599953e-05 | 1.9199906e-05 | 0.8996117 | 0.8996117 | -0.001028274 | -0.001028274 | 0.90064 | 0.90064 | 55 | 1 1 1 0
4324 | 9.599953e-05 | 1.9199906e-05 | 0.9028772 | 0.9028772 | -0.001638645 | -0.001638645 | 0.9045158 | 0.9045158 | 55 | 1 1 1 0
4355 | 9.599953e-05 | 1.9199906e-05 | 0.9075465 | 0.9075465 | -0.001440276 | -0.001440276 | 0.9089867 | 0.9089867 | 55 | 1 1 1 0
4386 | 9.599953e-05 | 1.9199906e-05 | 0.9060206 | 0.9060206 | -0.001180869 | -0.001180869 | 0.9072015 | 0.9072015 | 55 | 1 1 1 0
4417 | 9.599953e-05 | 1.9199906e-05 | 0.9189605 | 0.9189605 | -0.001821758 | -0.001821758 | 0.9207822 | 0.9207822 | 55 | 1 1 1 0
4448 | 9.599953e-05 | 1.9199906e-05 | 0.9326022 | 0.9326022 | -0.002432129 | -0.002432129 | 0.9350343 | 0.9350343 | 55 | 1 1 1 0
4479 | 9.599953e-05 | 1.9199906e-05 | 0.9335178 | 0.9335178 | -0.002920426 | -0.002920426 | 0.9364382 | 0.9364382 | 55 | 1 1 1 0
4510 | 9.599953e-05 | 1.9199906e-05 | 0.9492958 | 0.9492958 | -0.002706797 | -0.002706797 | 0.9520026 | 0.9520026 | 55 | 1 1 1 0
4541 | 9.599953e-05 | 1.9199906e-05 | 0.94542 | 0.94542 | -0.003088279 | -0.003088279 | 0.9485083 | 0.9485083 | 55 | 1 1 1 0
4572 | 9.599953e-05 | 1.9199906e-05 | 0.9548807 | 0.9548807 | -0.00186754 | -0.00186754 | 0.9567482 | 0.9567482 | 55 | 1 1 1 0
4603 | 9.599953e-05 | 1.9199906e-05 | 0.9491737 | 0.9491737 | -0.001287689 | -0.001287689 | 0.9504614 | 0.9504614 | 55 | 1 1 1 0
4634 | 9.599953e-05 | 1.9199906e-05 | 0.9652874 | 0.9652874 | -0.001745467 | -0.001745467 | 0.9670329 | 0.9670329 | 55 | 1 1 1 0