## 617981
File: C:\FUELCELL\DATA\617981.TFL
Measurement Started: 04:03:23 06-17-1998
Surface Area: 5
Comments:
6-17-98 Edward Wade Miller
GlobeTech, Inc. MEA-5, 0.4 mg, 20%
Anode, 70, 1 bar, 75cc min, 10cc/cell, 7cc/amp
Anode, 65, 1 bar, 100cc min, 10cc/cell, 7cc/amp
Cell 50C
Time(Sec) | I(A) |  | E(V) | E_Comp(V) | Anode(V) | Anode_Comp(V) | Cathode(V) | Cathode_Comp(V)Cell Temp(C)"
32 | 0 | 0 | 0.9866423 | 0.9866423 | -0.002781906 | -0.002781906 | 0.9894242 | 0.9894242 | 50 | 1 1 1 0
63 | 0 | 0 | 0.9851164 | 0.9851164 | -0.001927389 | -0.001927389 | 0.9870437 | 0.9870437 | 50 | 1 1 1 0
94 | 0 | 0 | 0.9775783 | 0.9775783 | -0.002308871 | -0.002308871 | 0.9798872 | 0.9798872 | 50 | 1 1 1 0
125 | 0 | 0 | 0.9569172 | 0.9569172 | -0.001988427 | -0.001988427 | 0.9589056 | 0.9589056 | 50 | 1 1 1 0
156 | 0 | 0 | 0.9520953 | 0.9520953 | -0.001484873 | -0.001484873 | 0.9535802 | 0.9535802 | 50 | 1 1 1 0
187 | 0 | 0 | 0.9291759 | 0.9291759 | -0.001698503 | -0.001698503 | 0.9308744 | 0.9308744 | 50 | 1 1 1 0
218 | 0 | 0 | 0.9356763 | 0.9356763 | -0.001973171 | -0.001973171 | 0.9376495 | 0.9376495 | 50 | 1 1 1 0
249 | 0 | 0 | 0.9163582 | 0.9163582 | -0.001408579 | -0.001408579 | 0.9177667 | 0.9177667 | 50 | 1 1 1 0
280 | 0 | 0 | 0.9221872 | 0.9221872 | -0.002690358 | -0.002690358 | 0.9248776 | 0.9248776 | 50 | 1 1 1 0
311 | 0 | 0 | 0.9195932 | 0.9195932 | -0.002903988 | -0.002903988 | 0.9224972 | 0.9224972 | 50 | 1 1 1 0
342 | 0 | 0 | 0.905219 | 0.905219 | -0.002400434 | -0.002400434 | 0.9076194 | 0.9076194 | 50 | 1 1 1 0
373 | 0 | 0 | 0.9018619 | 0.9018619 | -0.002476731 | -0.002476731 | 0.9043387 | 0.9043387 | 50 | 1 1 1 0
404 | 0 | 0 | 0.8982302 | 0.8982302 | -0.00128651 | -0.00128651 | 0.8995167 | 0.8995167 | 50 | 1 1 1 0
435 | 0 | 0 | 0.9041202 | 0.9041202 | -0.001545918 | -0.001545918 | 0.9056661 | 0.9056661 | 50 | 1 1 1 0
466 | 0 | 0 | 0.8942322 | 0.8942322 | -0.003453325 | -0.003453325 | 0.8976855 | 0.8976855 | 50 | 1 1 1 0
497 | 0 | 0 | 0.8856871 | 0.8856871 | -0.003010808 | -0.003010808 | 0.8886979 | 0.8886979 | 50 | 1 1 1 0
528 | 0 | 0 | 0.8786983 | 0.8786983 | -0.003300735 | -0.003300735 | 0.881999 | 0.881999 | 50 | 1 1 1 0
559 | 0 | 0 | 0.8961854 | 0.8961854 | -0.00136281 | -0.00136281 | 0.8975482 | 0.8975482 | 50 | 1 1 1 0
590 | 0 | 0 | 0.8645988 | 0.8645988 | -0.002842959 | -0.002842959 | 0.8674418 | 0.8674418 | 50 | 1 1 1 0
621 | 0 | 0 | 0.8833372 | 0.8833372 | -0.00223259 | -0.00223259 | 0.8855698 | 0.8855698 | 50 | 1 1 1 0
652 | 0 | 0 | 0.8568776 | 0.8568776 | -0.003346516 | -0.003346516 | 0.8602241 | 0.8602241 | 50 | 1 1 1 0
683 | 0 | 0 | 0.8278851 | 0.8278851 | -0.003315998 | -0.003315998 | 0.8312011 | 0.8312011 | 50 | 1 1 1 0
714 | 0 | 0 | 0.8563894 | 0.8563894 | -0.001973185 | -0.001973185 | 0.8583626 | 0.8583626 | 50 | 1 1 1 0
745 | 0 | 0 | 0.8422899 | 0.8422899 | -0.002202075 | -0.002202075 | 0.844492 | 0.844492 | 50 | 1 1 1 0
776 | 0 | 0 | 0.7943758 | 0.7943758 | -0.002736149 | -0.002736149 | 0.797112 | 0.797112 | 50 | 1 1 1 0
807 | 0 | 0 | 0.8105201 | 0.8105201 | -0.002827706 | -0.002827706 | 0.8133478 | 0.8133478 | 50 | 1 1 1 0
838 | 0 | 0 | 0.7973971 | 0.7973971 | -0.002873484 | -0.002873484 | 0.8002706 | 0.8002706 | 50 | 1 1 1 0
869 | 0 | 0 | 0.8153421 | 0.8153421 | -0.001240745 | -0.001240745 | 0.8165828 | 0.8165828 | 50 | 1 1 1 0
900 | 0 | 0 | 0.8031652 | 0.8031652 | -0.001515412 | -0.001515412 | 0.8046806 | 0.8046806 | 50 | 1 1 1 0
931 | 0 | 0 | 0.7733791 | 0.7733791 | -0.00198845 | -0.00198845 | 0.7753676 | 0.7753676 | 50 | 1 1 1 0
962 | 0 | 0 | 0.7753628 | 0.7753628 | -0.002522525 | -0.002522525 | 0.7778854 | 0.7778854 | 50 | 1 1 1 0
993 | 0 | 0 | 0.7699 | 0.7699 | -0.001927415 | -0.001927415 | 0.7718275 | 0.7718275 | 50 | 1 1 1 0
1024 | 0 | 0 | 0.7634301 | 0.7634301 | -0.002598823 | -0.002598823 | 0.7660289 | 0.7660289 | 50 | 1 1 1 0
1055 | 0 | 0 | 0.7774991 | 0.7774991 | -0.001744306 | -0.001744306 | 0.7792435 | 0.7792435 | 50 | 1 1 1 0
1086 | 0 | 0 | 0.7400835 | 0.7400835 | -0.003224454 | -0.003224454 | 0.7433079 | 0.7433079 | 50 | 1 1 1 0
1117 | 0 | 0 | 0.7664514 | 0.7664514 | -0.001805344 | -0.001805344 | 0.7682568 | 0.7682568 | 50 | 1 1 1 0
1148 | 0 | 0 | 0.7071845 | 0.7071845 | -0.002354678 | -0.002354678 | 0.7095392 | 0.7095392 | 50 | 1 1 1 0
1179 | 0 | 0 | 0.7851898 | 0.7851898 | -0.002247865 | -0.002247865 | 0.7874377 | 0.7874377 | 50 | 1 1 1 0
1210 | 0 | 0 | 0.8080481 | 0.8080481 | -0.001988458 | -0.001988458 | 0.8100366 | 0.8100366 | 50 | 1 1 1 0
1241 | 0 | 0 | 0.7229626 | 0.7229626 | -0.002568311 | -0.002568311 | 0.7255309 | 0.7255309 | 50 | 1 1 1 0
1272 | 0.4753956 | 0.09507912 | 0.6025365 | 0.6025365 | -0.001210238 | -0.001210238 | 0.6037467 | 0.6037467 | 50 | 1 1 1 0
1303 | 0.7022244 | 0.14044488 | 0.5895661 | 0.5895661 | -0.001439127 | -0.001439127 | 0.5910053 | 0.5910053 | 50 | 1 1 1 0
1334 | 0.8052244 | 0.16104488 | 0.5804716 | 0.5804716 | -0.003422831 | -0.003422831 | 0.5838945 | 0.5838945 | 50 | 1 1 1 0
1365 | 0.9031888 | 0.18063776 | 0.5689967 | 0.5689967 | -0.00223261 | -0.00223261 | 0.5712293 | 0.5712293 | 50 | 1 1 1 0
1396 | 0.9661332 | 0.19322664 | 0.5608177 | 0.5608177 | -0.002141055 | -0.002141055 | 0.5629588 | 0.5629588 | 50 | 1 1 1 0
1427 | 0.9615554 | 0.19231108 | 0.5512655 | 0.5512655 | -0.003575427 | -0.003575427 | 0.5548409 | 0.5548409 | 50 | 1 1 1 0
1458 | 1.038233 | 0.2076466 | 0.5405839 | 0.5405839 | -0.003193946 | -0.003193946 | 0.5437779 | 0.5437779 | 50 | 1 1 1 0
1489 | 1.061122 | 0.2122244 | 0.5302687 | 0.5302687 | -0.003468614 | -0.003468614 | 0.5337373 | 0.5337373 | 50 | 1 1 1 0
1520 | 1.136655 | 0.227331 | 0.5192209 | 0.5192209 | -0.001759578 | -0.001759578 | 0.5209805 | 0.5209805 | 50 | 1 1 1 0
1551 | 1.124982 | 0.2249964 | 0.5095771 | 0.5095771 | -0.002919282 | -0.002919282 | 0.5124964 | 0.5124964 | 50 | 1 1 1 0
1582 | 1.211273 | 0.2422546 | 0.5004826 | 0.5004826 | -0.00154595 | -0.00154595 | 0.5020286 | 0.5020286 | 50 | 1 1 1 0
1613 | 1.252473 | 0.2504946 | 0.4888856 | 0.4888856 | -0.002049506 | -0.002049506 | 0.4909351 | 0.4909351 | 50 | 1 1 1 0
1644 | 1.282458 | 0.2564916 | 0.4797606 | 0.4797606 | -0.003285507 | -0.003285507 | 0.4830461 | 0.4830461 | 50 | 1 1 1 0
1675 | 1.324116 | 0.2648232 | 0.4710628 | 0.4710628 | -0.002476767 | -0.002476767 | 0.4735396 | 0.4735396 | 50 | 1 1 1 0
1706 | 1.347233 | 0.2694466 | 0.4592216 | 0.4592216 | -0.001454398 | -0.001454398 | 0.460676 | 0.460676 | 50 | 1 1 1 0
1737 | 1.404456 | 0.2808912 | 0.4500966 | 0.4500966 | -0.001576473 | -0.001576473 | 0.4516731 | 0.4516731 | 50 | 1 1 1 0
1768 | 1.416129 | 0.2832258 | 0.4398119 | 0.4398119 | -0.002965066 | -0.002965066 | 0.4427769 | 0.4427769 | 50 | 1 1 1 0
1799 | 1.469231 | 0.2938462 | 0.4304427 | 0.4304427 | -0.003316029 | -0.003316029 | 0.4337587 | 0.4337587 | 50 | 1 1 1 0
1830 | 1.550258 | 0.3100516 | 0.4214092 | 0.4214092 | -0.001957957 | -0.001957957 | 0.4233671 | 0.4233671 | 50 | 1 1 1 0
1861 | 1.584591 | 0.3169182 | 0.4102089 | 0.4102089 | -0.001454402 | -0.001454402 | 0.4116633 | 0.4116633 | 50 | 1 1 1 0
1892 | 1.624418 | 0.3248836 | 0.39968 | 0.39968 | -0.002400477 | -0.002400477 | 0.4020805 | 0.4020805 | 50 | 1 1 1 0
1923 | 1.675231 | 0.3350462 | 0.3886018 | 0.3886018 | -0.003514403 | -0.003514403 | 0.3921162 | 0.3921162 | 50 | 1 1 1 0
1954 | 1.718949 | 0.3437898 | 0.3818267 | 0.3818267 | -0.003239737 | -0.003239737 | 0.3850664 | 0.3850664 | 50 | 1 1 1 0
1985 | 1.75374 | 0.350748 | 0.3704433 | 0.3704433 | -0.003239738 | -0.003239738 | 0.373683 | 0.373683 | 50 | 1 1 1 0
2016 | 1.857655 | 0.371531 | 0.3600365 | 0.3600365 | -0.001881665 | -0.001881665 | 0.3619182 | 0.3619182 | 50 | 1 1 1 0
2047 | 1.87734 | 0.375468 | 0.3501485 | 0.3501485 | -0.002949814 | -0.002949814 | 0.3530983 | 0.3530983 | 50 | 1 1 1 0
2078 | 1.939826 | 0.3879652 | 0.3398027 | 0.3398027 | -0.002339445 | -0.002339445 | 0.3421421 | 0.3421421 | 50 | 1 1 1 0
2109 | 1.954246 | 0.3908492 | 0.3289991 | 0.3289991 | -0.002812482 | -0.002812482 | 0.3318116 | 0.3318116 | 50 | 1 1 1 0
2140 | 2.033442 | 0.4066884 | 0.3192942 | 0.3192942 | -0.002293669 | -0.002293669 | 0.3215879 | 0.3215879 | 50 | 1 1 1 0
2171 | 2.076015 | 0.415203 | 0.3090095 | 0.3090095 | -0.00269041 | -0.00269041 | 0.3116999 | 0.3116999 | 50 | 1 1 1 0
2202 | 2.266909 | 0.4533818 | 0.3013493 | 0.3013493 | -0.001759596 | -0.001759596 | 0.3031089 | 0.3031089 | 50 | 1 1 1 0
2233 | 2.300326 | 0.4600652 | 0.2915834 | 0.2915834 | -0.003041374 | -0.003041374 | 0.2946248 | 0.2946248 | 50 | 1 1 1 0
2264 | 2.363957 | 0.4727914 | 0.2800169 | 0.2800169 | -0.002995597 | -0.002995597 | 0.2830125 | 0.2830125 | 50 | 1 1 1 0
2295 | 2.420493 | 0.4840986 | 0.2693965 | 0.2693965 | -0.00174434 | -0.00174434 | 0.2711408 | 0.2711408 | 50 | 1 1 1 0
2326 | 2.431251 | 0.4862502 | 0.2596306 | 0.2596306 | -0.002873525 | -0.002873525 | 0.2625041 | 0.2625041 | 50 | 1 1 1 0
2357 | 2.502435 | 0.500487 | 0.2507802 | 0.2507802 | -0.00320923 | -0.00320923 | 0.2539894 | 0.2539894 | 50 | 1 1 1 0
2388 | 2.436057 | 0.4872114 | 0.2600578 | 0.2600578 | -0.003468638 | -0.003468638 | 0.2635264 | 0.2635264 | 50 | 1 1 1 0
2419 | 2.425528 | 0.4851056 | 0.2695186 | 0.2695186 | -0.003010861 | -0.003010861 | 0.2725294 | 0.2725294 | 50 | 1 1 1 0
2450 | 2.346791 | 0.4693582 | 0.2803831 | 0.2803831 | -0.003560195 | -0.003560195 | 0.2839433 | 0.2839433 | 50 | 1 1 1 0
2481 | 2.344273 | 0.4688546 | 0.2905153 | 0.2905153 | -0.001622271 | -0.001622271 | 0.2921376 | 0.2921376 | 50 | 1 1 1 0
2512 | 2.28316 | 0.456632 | 0.3010137 | 0.3010137 | -0.00288879 | -0.00288879 | 0.3039025 | 0.3039025 | 50 | 1 1 1 0
2543 | 2.224335 | 0.444867 | 0.3107491 | 0.3107491 | -0.002598865 | -0.002598865 | 0.3133479 | 0.3133479 | 50 | 1 1 1 0
2574 | 2.211289 | 0.4422578 | 0.3189586 | 0.3189586 | -0.001591755 | -0.001591755 | 0.3205503 | 0.3205503 | 50 | 1 1 1 0
2605 | 2.132093 | 0.4264186 | 0.3292128 | 0.3292128 | -0.003483903 | -0.003483903 | 0.3326966 | 0.3326966 | 50 | 1 1 1 0
2636 | 2.117902 | 0.4235804 | 0.340352 | 0.340352 | -0.001881683 | -0.001881683 | 0.3422337 | 0.3422337 | 50 | 1 1 1 0
2667 | 2.053127 | 0.4106254 | 0.3496602 | 0.3496602 | -0.002751461 | -0.002751461 | 0.3524116 | 0.3524116 | 50 | 1 1 1 0
2698 | 2.006662 | 0.4013324 | 0.3594871 | 0.3594871 | -0.001835907 | -0.001835907 | 0.361323 | 0.361323 | 50 | 1 1 1 0
2729 | 1.963403 | 0.3926806 | 0.370901 | 0.370901 | -0.002965092 | -0.002965092 | 0.3738661 | 0.3738661 | 50 | 1 1 1 0
2760 | 1.900687 | 0.3801374 | 0.3796598 | 0.3796598 | -0.00139339 | -0.00139339 | 0.3810532 | 0.3810532 | 50 | 1 1 1 0
2791 | 1.859945 | 0.371989 | 0.3900667 | 0.3900667 | -0.003102427 | -0.003102427 | 0.3931691 | 0.3931691 | 50 | 1 1 1 0
2822 | 1.838658 | 0.3677316 | 0.4012975 | 0.4012975 | -0.001118725 | -0.001118725 | 0.4024162 | 0.4024162 | 50 | 1 1 1 0
2853 | 1.763354 | 0.3526708 | 0.408683 | 0.408683 | -0.002415763 | -0.002415763 | 0.4110987 | 0.4110987 | 50 | 1 1 1 0
2884 | 1.691711 | 0.3383422 | 0.4193339 | 0.4193339 | -0.003209245 | -0.003209245 | 0.4225432 | 0.4225432 | 50 | 1 1 1 0
2915 | 1.697434 | 0.3394868 | 0.4290388 | 0.4290388 | -0.001652802 | -0.001652802 | 0.4306916 | 0.4306916 | 50 | 1 1 1 0
2946 | 1.596036 | 0.3192072 | 0.4392015 | 0.4392015 | -0.003682283 | -0.003682283 | 0.4428838 | 0.4428838 | 50 | 1 1 1 0
2977 | 1.596265 | 0.319253 | 0.4503102 | 0.4503102 | -0.002446285 | -0.002446285 | 0.4527565 | 0.4527565 | 50 | 1 1 1 0
3008 | 1.505396 | 0.3010792 | 0.4594352 | 0.4594352 | -0.003544952 | -0.003544952 | 0.4629802 | 0.4629802 | 50 | 1 1 1 0
3039 | 1.499445 | 0.299889 | 0.4704524 | 0.4704524 | -0.00256836 | -0.00256836 | 0.4730208 | 0.4730208 | 50 | 1 1 1 0
3070 | 1.438331 | 0.2876662 | 0.4788145 | 0.4788145 | -0.001866436 | -0.001866436 | 0.4806809 | 0.4806809 | 50 | 1 1 1 0
3101 | 1.39118 | 0.278236 | 0.4905031 | 0.4905031 | -0.001652807 | -0.001652807 | 0.4921559 | 0.4921559 | 50 | 1 1 1 0
3132 | 1.338536 | 0.2677072 | 0.4990483 | 0.4990483 | -0.001927474 | -0.001927474 | 0.5009757 | 0.5009757 | 50 | 1 1 1 0
3163 | 1.260027 | 0.2520054 | 0.5092415 | 0.5092415 | -0.003209252 | -0.003209252 | 0.5124507 | 0.5124507 | 50 | 1 1 1 0
3194 | 1.215165 | 0.243033 | 0.5200756 | 0.5200756 | -0.00327029 | -0.00327029 | 0.5233458 | 0.5233458 | 50 | 1 1 1 0
3225 | 1.200516 | 0.2401032 | 0.5290785 | 0.5290785 | -0.001362884 | -0.001362884 | 0.5304414 | 0.5304414 | 50 | 1 1 1 0
3256 | 1.155654 | 0.2311308 | 0.5397905 | 0.5397905 | -0.003331329 | -0.003331329 | 0.5431218 | 0.5431218 | 50 | 1 1 1 0
3287 | 1.134367 | 0.2268734 | 0.5513875 | 0.5513875 | -0.001027182 | -0.001027182 | 0.5524147 | 0.5524147 | 50 | 1 1 1 0
3318 | 1.100263 | 0.2200526 | 0.5594749 | 0.5594749 | -0.003209257 | -0.003209257 | 0.5626841 | 0.5626841 | 50 | 1 1 1 0
3349 | 1.062954 | 0.2125908 | 0.5707057 | 0.5707057 | -0.002217406 | -0.002217406 | 0.5729231 | 0.5729231 | 50 | 1 1 1 0
3380 | 0.9949739 | 0.19899478 | 0.5809294 | 0.5809294 | -0.001256074 | -0.001256074 | 0.5821854 | 0.5821854 | 50 | 1 1 1 0
3411 | 0.9242471 | 0.18484942 | 0.589383 | 0.589383 | -0.00339237 | -0.00339237 | 0.5927754 | 0.5927754 | 50 | 1 1 1 0
3442 | 0.9045627 | 0.18091254 | 0.5996677 | 0.5996677 | -0.002446297 | -0.002446297 | 0.602114 | 0.602114 | 50 | 1 1 1 0
3473 | 0.8393294 | 0.16786588 | 0.6101966 | 0.6101966 | -0.002186891 | -0.002186891 | 0.6123835 | 0.6123835 | 50 | 1 1 1 0
3504 | 0.7885161 | 0.15770322 | 0.6191995 | 0.6191995 | -0.003483928 | -0.003483928 | 0.6226835 | 0.6226835 | 50 | 1 1 1 0
3535 | 0.7688316 | 0.15376632 | 0.6302472 | 0.6302472 | -0.003117707 | -0.003117707 | 0.6333649 | 0.6333649 | 50 | 1 1 1 0
3566 | 0.6926116 | 0.13852232 | 0.6379073 | 0.6379073 | -0.00328556 | -0.00328556 | 0.6411929 | 0.6411929 | 50 | 1 1 1 0
3597 | 0.6466051 | 0.12932102 | 0.6493213 | 0.6493213 | -0.001896968 | -0.001896968 | 0.6512182 | 0.6512182 | 50 | 1 1 1 0
3628 | 0.6218851 | 0.12437702 | 0.6618949 | 0.6618949 | -0.002827784 | -0.002827784 | 0.6647227 | 0.6647227 | 50 | 1 1 1 0
3659 | 0.578854 | 0.1157708 | 0.6718439 | 0.6718439 | -0.002125859 | -0.002125859 | 0.6739698 | 0.6739698 | 50 | 1 1 1 0
3690 | 0.5239207 | 0.10478414 | 0.6777035 | 0.6777035 | -0.001927489 | -0.001927489 | 0.679631 | 0.679631 | 50 | 1 1 1 0
3721 | 0.4664695 | 0.0932939 | 0.6895142 | 0.6895142 | -0.002293712 | -0.002293712 | 0.6918079 | 0.6918079 | 50 | 1 1 1 0
3752 | 0.3991762 | 0.07983524 | 0.6999515 | 0.6999515 | -0.002751491 | -0.002751491 | 0.702703 | 0.702703 | 50 | 1 1 1 0
3783 | 0.4028384 | 0.08056768 | 0.7095343 | 0.7095343 | -0.001530751 | -0.001530751 | 0.7110651 | 0.7110651 | 50 | 1 1 1 0
3814 | 0.3307385 | 0.0661477 | 0.7224742 | 0.7224742 | -0.002370011 | -0.002370011 | 0.7248442 | 0.7248442 | 50 | 1 1 1 0
3845 | 0.3140296 | 0.06280592 | 0.7286084 | 0.7286084 | -0.003087197 | -0.003087197 | 0.7316957 | 0.7316957 | 50 | 1 1 1 0
3876 | 0.2748896 | 0.05497792 | 0.7414567 | 0.7414567 | -0.003056679 | -0.003056679 | 0.7445134 | 0.7445134 | 50 | 1 1 1 0
3907 | 0.2240763 | 0.04481526 | 0.7525654 | 0.7525654 | -0.00307194 | -0.00307194 | 0.7556374 | 0.7556374 | 50 | 1 1 1 0
3938 | 0.1931763 | 0.03863526 | 0.7638878 | 0.7638878 | -0.001484978 | -0.001484978 | 0.7653728 | 0.7653728 | 50 | 1 1 1 0
3969 | 0.1375563 | 0.02751126 | 0.7681603 | 0.7681603 | -0.0034992 | -0.0034992 | 0.7716596 | 0.7716596 | 50 | 1 1 1 0
4000 | 0.1430497 | 0.02860994 | 0.7793912 | 0.7793912 | -0.001759646 | -0.001759646 | 0.7811508 | 0.7811508 | 50 | 1 1 1 0
4031 | 0.1064274 | 0.02128548 | 0.7892486 | 0.7892486 | -0.001530758 | -0.001530758 | 0.7907794 | 0.7907794 | 50 | 1 1 1 0
4062 | 0.07209411 | 0.014418822 | 0.7961153 | 0.7961153 | -0.0009203884 | -0.0009203884 | 0.7970358 | 0.7970358 | 50 | 1 1 1 0
4093 | 0.03409857 | 0.006819714 | 0.8077124 | 0.8077124 | -0.001912241 | -0.001912241 | 0.8096246 | 0.8096246 | 50 | 1 1 1 0
4124 | 0 | 0 | 0.8551076 | 0.8551076 | -0.001881723 | -0.001881723 | 0.8569893 | 0.8569893 | 50 | 1 1 1 0
4155 | 0 | 0 | 0.8618522 | 0.8618522 | -0.001622317 | -0.001622317 | 0.8634745 | 0.8634745 | 50 | 1 1 1 0
4186 | 0 | 0 | 0.9025944 | 0.9025944 | -0.003331354 | -0.003331354 | 0.9059258 | 0.9059258 | 50 | 1 1 1 0
4217 | 0 | 0 | 0.8757685 | 0.8757685 | -0.001225578 | -0.001225578 | 0.8769941 | 0.8769941 | 50 | 1 1 1 0
4248 | 0 | 0 | 0.8909668 | 0.8909668 | -0.001378171 | -0.001378171 | 0.892345 | 0.892345 | 50 | 1 1 1 0
4279 | 0 | 0 | 0.8930725 | 0.8930725 | -0.002583653 | -0.002583653 | 0.8956562 | 0.8956562 | 50 | 1 1 1 0
4310 | 0 | 0 | 0.897925 | 0.897925 | -0.001256099 | -0.001256099 | 0.8991811 | 0.8991811 | 50 | 1 1 1 0
4341 | 0 | 0 | 0.9083013 | 0.9083013 | -0.001835952 | -0.001835952 | 0.9101372 | 0.9101372 | 50 | 1 1 1 0
4372 | 0 | 0 | 0.9133369 | 0.9133369 | -0.002003804 | -0.002003804 | 0.9153407 | 0.9153407 | 50 | 1 1 1 0
4403 | 0 | 0 | 0.9171821 | 0.9171821 | -0.001408694 | -0.001408694 | 0.9185908 | 0.9185908 | 50 | 1 1 1 0
4434 | 0 | 0 | 0.9214852 | 0.9214852 | -0.002858324 | -0.002858324 | 0.9243436 | 0.9243436 | 50 | 1 1 1 0
4465 | 0 | 0 | 0.93354 | 0.93354 | -0.0013324 | -0.0013324 | 0.9348724 | 0.9348724 | 50 | 1 1 1 0
4496 | 0 | 0 | 0.9316174 | 0.9316174 | -0.002751511 | -0.002751511 | 0.9343689 | 0.9343689 | 50 | 1 1 1 0
4527 | 0 | 0 | 0.9448318 | 0.9448318 | -0.002003809 | -0.002003809 | 0.9468356 | 0.9468356 | 50 | 1 1 1 0
4558 | 0 | 0 | 0.9398573 | 0.9398573 | -0.001820698 | -0.001820698 | 0.941678 | 0.941678 | 50 | 1 1 1 0
4589 | 0 | 0 | 0.9655539 | 0.9655539 | -0.002507366 | -0.002507366 | 0.9680613 | 0.9680613 | 50 | 1 1 1 0
4620 | 0 | 0 | 0.9710777 | 0.9710777 | -0.001652848 | -0.001652848 | 0.9727306 | 0.9727306 | 50 | 1 1 1 0
4651 | 0 | 0 | 0.9845974 | 0.9845974 | -0.001546034 | -0.001546034 | 0.9861435 | 0.9861435 | 50 | 1 1 1 0
4682 | 0 | 0 | 0.9851773 | 0.9851773 | -0.003010924 | -0.003010924 | 0.9881882 | 0.9881882 | 50 | 1 1 1 0