## 617982
File: C:\FUELCELL\DATA\617982.TFL
Measurement Started: 02:19:47 06-17-1998
Surface Area: 5
Comments:
6-17-98 Edward Wade Miller
GlobeTech, Inc. MEA-5, 0.4 mg, 20%
Anode, 70, 3 bar, 75cc min, 10cc/cell, 7cc/amp
Anode, 65, 3 bar, 100cc min, 10cc/cell, 7cc/amp
Cell 50C
Time(Sec) | I(A) |  | E(V) | E_Comp(V) | Anode(V) | Anode_Comp(V) | Cathode(V) | Cathode_Comp(V)Cell Temp(C)"
32 | 0 | 0 | 0.9792266 | 0.9792266 | -0.001423661 | -0.001423661 | 0.9806503 | 0.9806503 | 50 | 1 1 1 0
63 | 0 | 0 | 0.9710476 | 0.9710476 | -0.003544698 | -0.003544698 | 0.9745923 | 0.9745923 | 50 | 1 1 1 0
94 | 0 | 0 | 0.9743131 | 0.9743131 | -0.001835662 | -0.001835662 | 0.9761488 | 0.9761488 | 50 | 1 1 1 0
125 | 0 | 0 | 0.9636012 | 0.9636012 | -0.003117441 | -0.003117441 | 0.9667186 | 0.9667186 | 50 | 1 1 1 0
156 | 0 | 0 | 0.9582605 | 0.9582605 | -0.002873293 | -0.002873293 | 0.9611338 | 0.9611338 | 50 | 1 1 1 0
187 | 0 | 0 | 0.9436726 | 0.9436726 | -0.003224257 | -0.003224257 | 0.9468969 | 0.9468969 | 50 | 1 1 1 0
218 | 0 | 0 | 0.9430622 | 0.9430622 | -0.002522332 | -0.002522332 | 0.9455845 | 0.9455845 | 50 | 1 1 1 0
249 | 0 | 0 | 0.9408954 | 0.9408954 | -0.002980111 | -0.002980111 | 0.9438755 | 0.9438755 | 50 | 1 1 1 0
280 | 0 | 0 | 0.9430011 | 0.9430011 | -0.003178482 | -0.003178482 | 0.9461796 | 0.9461796 | 50 | 1 1 1 0
311 | 0 | 0 | 0.9245985 | 0.9245985 | -0.002064557 | -0.002064557 | 0.926663 | 0.926663 | 50 | 1 1 1 0
342 | 0 | 0 | 0.9179759 | 0.9179759 | -0.003483669 | -0.003483669 | 0.9214596 | 0.9214596 | 50 | 1 1 1 0
373 | 0 | 0 | 0.9218518 | 0.9218518 | -0.001881448 | -0.001881448 | 0.9237332 | 0.9237332 | 50 | 1 1 1 0
404 | 0 | 0 | 0.9172129 | 0.9172129 | -0.002446041 | -0.002446041 | 0.919659 | 0.919659 | 50 | 1 1 1 0
435 | 0 | 0 | 0.9084541 | 0.9084541 | -0.003254783 | -0.003254783 | 0.9117088 | 0.9117088 | 50 | 1 1 1 0
466 | 0 | 0 | 0.8994511 | 0.8994511 | -0.003422635 | -0.003422635 | 0.9028737 | 0.9028737 | 50 | 1 1 1 0
497 | 0 | 0 | 0.9021977 | 0.9021977 | -0.002262933 | -0.002262933 | 0.9044607 | 0.9044607 | 50 | 1 1 1 0
528 | 0 | 0 | 0.864721 | 0.864721 | -0.002018786 | -0.002018786 | 0.8667398 | 0.8667398 | 50 | 1 1 1 0
559 | 0.00434259 | 0.000868518 | 0.8547719 | 0.8547719 | -0.00316323 | -0.00316323 | 0.8579351 | 0.8579351 | 50 | 1 1 1 0
590 | 0.06454035 | 0.01290807 | 0.8147011 | 0.8147011 | -0.003422639 | -0.003422639 | 0.8181238 | 0.8181238 | 50 | 1 1 1 0
621 | 0.100247 | 0.0200494 | 0.809513 | 0.809513 | -0.003453158 | -0.003453158 | 0.8129661 | 0.8129661 | 50 | 1 1 1 0
652 | 0.1210759 | 0.02421518 | 0.8016697 | 0.8016697 | -0.002888566 | -0.002888566 | 0.8045583 | 0.8045583 | 50 | 1 1 1 0
683 | 0.1503737 | 0.03007474 | 0.7909272 | 0.7909272 | -0.002842789 | -0.002842789 | 0.79377 | 0.79377 | 50 | 1 1 1 0
714 | 0.190887 | 0.0381774 | 0.7800627 | 0.7800627 | -0.003392123 | -0.003392123 | 0.7834548 | 0.7834548 | 50 | 1 1 1 0
745 | 0.2224736 | 0.04449472 | 0.7696864 | 0.7696864 | -0.001210051 | -0.001210051 | 0.7708964 | 0.7708964 | 50 | 1 1 1 0
776 | 0.2758048 | 0.05516096 | 0.7587302 | 0.7587302 | -0.001164274 | -0.001164274 | 0.7598945 | 0.7598945 | 50 | 1 1 1 0
807 | 0.3231847 | 0.06463694 | 0.7520162 | 0.7520162 | -0.002171386 | -0.002171386 | 0.7541876 | 0.7541876 | 50 | 1 1 1 0
838 | 0.3561447 | 0.07122894 | 0.7438982 | 0.7438982 | -0.002552868 | -0.002552868 | 0.7464511 | 0.7464511 | 50 | 1 1 1 0
869 | 0.3849847 | 0.07699694 | 0.7286695 | 0.7286695 | -0.002842794 | -0.002842794 | 0.7315123 | 0.7315123 | 50 | 1 1 1 0
900 | 0.4323647 | 0.08647294 | 0.7194529 | 0.7194529 | -0.002308721 | -0.002308721 | 0.7217616 | 0.7217616 | 50 | 1 1 1 0
931 | 0.4786003 | 0.09572006 | 0.7085579 | 0.7085579 | -0.002018796 | -0.002018796 | 0.7105767 | 0.7105767 | 50 | 1 1 1 0
962 | 0.5003447 | 0.10006894 | 0.698853 | 0.698853 | -0.002308723 | -0.002308723 | 0.7011617 | 0.7011617 | 50 | 1 1 1 0
993 | 0.5603136 | 0.11206272 | 0.6909487 | 0.6909487 | -0.003163242 | -0.003163242 | 0.6941119 | 0.6941119 | 50 | 1 1 1 0
1024 | 0.6042603 | 0.12085206 | 0.6791992 | 0.6791992 | -0.001225318 | -0.001225318 | 0.6804245 | 0.6804245 | 50 | 1 1 1 0
1055 | 0.6250891 | 0.12501782 | 0.6713559 | 0.6713559 | -0.002461318 | -0.002461318 | 0.6738172 | 0.6738172 | 50 | 1 1 1 0
1086 | 0.6951291 | 0.13902582 | 0.6588128 | 0.6588128 | -0.002812282 | -0.002812282 | 0.6616251 | 0.6616251 | 50 | 1 1 1 0
1117 | 0.738618 | 0.1477236 | 0.6497793 | 0.6497793 | -0.001271098 | -0.001271098 | 0.6510504 | 0.6510504 | 50 | 1 1 1 0
1148 | 0.7885157 | 0.15770314 | 0.6406848 | 0.6406848 | -0.003132728 | -0.003132728 | 0.6438175 | 0.6438175 | 50 | 1 1 1 0
1179 | 0.8494001 | 0.16988002 | 0.6312546 | 0.6312546 | -0.001438951 | -0.001438951 | 0.6326935 | 0.6326935 | 50 | 1 1 1 0
1210 | 0.8580979 | 0.17161958 | 0.619566 | 0.619566 | -0.003651544 | -0.003651544 | 0.6232175 | 0.6232175 | 50 | 1 1 1 0
1241 | 0.9306556 | 0.18613112 | 0.6098611 | 0.6098611 | -0.002552879 | -0.002552879 | 0.612414 | 0.612414 | 50 | 1 1 1 0
1272 | 0.9906244 | 0.19812488 | 0.6010107 | 0.6010107 | -0.00275125 | -0.00275125 | 0.603762 | 0.603762 | 50 | 1 1 1 0
1303 | 1.019464 | 0.2038928 | 0.5904513 | 0.5904513 | -0.002613917 | -0.002613917 | 0.5930652 | 0.5930652 | 50 | 1 1 1 0
1334 | 1.088818 | 0.2177636 | 0.5803802 | 0.5803802 | -0.002247696 | -0.002247696 | 0.5826279 | 0.5826279 | 50 | 1 1 1 0
1365 | 1.147184 | 0.2294368 | 0.56918 | 0.56918 | -0.001881475 | -0.001881475 | 0.5710614 | 0.5710614 | 50 | 1 1 1 0
1396 | 1.179687 | 0.2359374 | 0.5593225 | 0.5593225 | -0.001271105 | -0.001271105 | 0.5605936 | 0.5605936 | 50 | 1 1 1 0
1427 | 1.216309 | 0.2432618 | 0.5490072 | 0.5490072 | -0.002232439 | -0.002232439 | 0.5512396 | 0.5512396 | 50 | 1 1 1 0
1458 | 1.291842 | 0.2583684 | 0.5390276 | 0.5390276 | -0.002552884 | -0.002552884 | 0.5415805 | 0.5415805 | 50 | 1 1 1 0
1489 | 1.349522 | 0.2699044 | 0.5310013 | 0.5310013 | -0.001881478 | -0.001881478 | 0.5328828 | 0.5328828 | 50 | 1 1 1 0
1520 | 1.405829 | 0.2811658 | 0.5209912 | 0.5209912 | -0.002049331 | -0.002049331 | 0.5230405 | 0.5230405 | 50 | 1 1 1 0
1551 | 1.428031 | 0.2856062 | 0.5099435 | 0.5099435 | -0.003056442 | -0.003056442 | 0.513 | 0.513 | 50 | 1 1 1 0
1582 | 1.496469 | 0.2992938 | 0.5003302 | 0.5003302 | -0.002369777 | -0.002369777 | 0.5027 | 0.5027 | 50 | 1 1 1 0
1613 | 1.5086 | 0.30172 | 0.4895267 | 0.4895267 | -0.003514222 | -0.003514222 | 0.4930409 | 0.4930409 | 50 | 1 1 1 0
1644 | 1.569255 | 0.313851 | 0.4807373 | 0.4807373 | -0.003041186 | -0.003041186 | 0.4837785 | 0.4837785 | 50 | 1 1 1 0
1675 | 1.653715 | 0.330743 | 0.4704526 | 0.4704526 | -0.001469483 | -0.001469483 | 0.4719221 | 0.4719221 | 50 | 1 1 1 0
1706 | 1.685531 | 0.3371062 | 0.4599237 | 0.4599237 | -0.002537632 | -0.002537632 | 0.4624614 | 0.4624614 | 50 | 1 1 1 0
1737 | 1.769533 | 0.3539066 | 0.4509513 | 0.4509513 | -0.001438966 | -0.001438966 | 0.4523903 | 0.4523903 | 50 | 1 1 1 0
1768 | 1.811649 | 0.3623298 | 0.440636 | 0.440636 | -0.002568152 | -0.002568152 | 0.4432042 | 0.4432042 | 50 | 1 1 1 0
1799 | 1.846211 | 0.3692422 | 0.4298019 | 0.4298019 | -0.001545783 | -0.001545783 | 0.4313477 | 0.4313477 | 50 | 1 1 1 0
1830 | 1.876424 | 0.3752848 | 0.4193646 | 0.4193646 | -0.003270079 | -0.003270079 | 0.4226347 | 0.4226347 | 50 | 1 1 1 0
1861 | 1.925864 | 0.3851728 | 0.4099344 | 0.4099344 | -0.002537636 | -0.002537636 | 0.412472 | 0.412472 | 50 | 1 1 1 0
1892 | 1.977364 | 0.3954728 | 0.3998633 | 0.3998633 | -0.003560007 | -0.003560007 | 0.4034233 | 0.4034233 | 50 | 1 1 1 0
1923 | 2.047175 | 0.409435 | 0.3901279 | 0.3901279 | -0.002461341 | -0.002461341 | 0.3925892 | 0.3925892 | 50 | 1 1 1 0
1954 | 2.1369 | 0.42738 | 0.3800568 | 0.3800568 | -0.002476602 | -0.002476602 | 0.3825334 | 0.3825334 | 50 | 1 1 1 0
1985 | 2.163451 | 0.4326902 | 0.3694364 | 0.3694364 | -0.002415565 | -0.002415565 | 0.3718519 | 0.3718519 | 50 | 1 1 1 0
2016 | 2.215408 | 0.4430816 | 0.3611048 | 0.3611048 | -0.001194826 | -0.001194826 | 0.3622997 | 0.3622997 | 50 | 1 1 1 0
2047 | 2.253404 | 0.4506808 | 0.34905 | 0.34905 | -0.00235453 | -0.00235453 | 0.3514045 | 0.3514045 | 50 | 1 1 1 0
2078 | 2.325275 | 0.465055 | 0.3402607 | 0.3402607 | -0.001515272 | -0.001515272 | 0.3417759 | 0.3417759 | 50 | 1 1 1 0
2109 | 2.408361 | 0.4816722 | 0.3292435 | 0.3292435 | -0.002507124 | -0.002507124 | 0.3317506 | 0.3317506 | 50 | 1 1 1 0
2140 | 2.51365 | 0.50273 | 0.3195691 | 0.3195691 | -0.001484755 | -0.001484755 | 0.3210539 | 0.3210539 | 50 | 1 1 1 0
2171 | 2.543863 | 0.5087726 | 0.3099863 | 0.3099863 | -0.003086978 | -0.003086978 | 0.3130732 | 0.3130732 | 50 | 1 1 1 0
2202 | 2.564235 | 0.512847 | 0.3004645 | 0.3004645 | -0.003086979 | -0.003086979 | 0.3035515 | 0.3035515 | 50 | 1 1 1 0
2233 | 2.641828 | 0.5283656 | 0.2903629 | 0.2903629 | -0.002186683 | -0.002186683 | 0.2925496 | 0.2925496 | 50 | 1 1 1 0
2264 | 2.683028 | 0.5366056 | 0.2795288 | 0.2795288 | -0.001927277 | -0.001927277 | 0.2814561 | 0.2814561 | 50 | 1 1 1 0
2295 | 2.753297 | 0.5506594 | 0.2708616 | 0.2708616 | -0.00290387 | -0.00290387 | 0.2737654 | 0.2737654 | 50 | 1 1 1 0
2326 | 2.805483 | 0.5610966 | 0.2587457 | 0.2587457 | -0.001667871 | -0.001667871 | 0.2604136 | 0.2604136 | 50 | 1 1 1 0
2357 | 2.852863 | 0.5705726 | 0.2498343 | 0.2498343 | -0.00294965 | -0.00294965 | 0.252784 | 0.252784 | 50 | 1 1 1 0
2388 | 2.760163 | 0.5520326 | 0.2597528 | 0.2597528 | -0.002568169 | -0.002568169 | 0.262321 | 0.262321 | 50 | 1 1 1 0
2419 | 2.717361 | 0.5434722 | 0.2713499 | 0.2713499 | -0.003468466 | -0.003468466 | 0.2748184 | 0.2748184 | 50 | 1 1 1 0
2450 | 2.654874 | 0.5309748 | 0.2796814 | 0.2796814 | -0.003163282 | -0.003163282 | 0.2828447 | 0.2828447 | 50 | 1 1 1 0
2481 | 2.604061 | 0.5208122 | 0.2908818 | 0.2908818 | -0.003468468 | -0.003468468 | 0.2943502 | 0.2943502 | 50 | 1 1 1 0
2512 | 2.579341 | 0.5158682 | 0.3001594 | 0.3001594 | -0.00200358 | -0.00200358 | 0.302163 | 0.302163 | 50 | 1 1 1 0
2543 | 2.520517 | 0.5041034 | 0.3087656 | 0.3087656 | -0.002797062 | -0.002797062 | 0.3115627 | 0.3115627 | 50 | 1 1 1 0
2574 | 2.493279 | 0.4986558 | 0.3191724 | 0.3191724 | -0.001301656 | -0.001301656 | 0.3204741 | 0.3204741 | 50 | 1 1 1 0
2605 | 2.406072 | 0.4812144 | 0.3290604 | 0.3290604 | -0.003209064 | -0.003209064 | 0.3322694 | 0.3322694 | 50 | 1 1 1 0
2636 | 2.376317 | 0.4752634 | 0.3394977 | 0.3394977 | -0.001927287 | -0.001927287 | 0.341425 | 0.341425 | 50 | 1 1 1 0
2667 | 2.348392 | 0.4696784 | 0.3508201 | 0.3508201 | -0.001591585 | -0.001591585 | 0.3524117 | 0.3524117 | 50 | 1 1 1 0
2698 | 2.268281 | 0.4536562 | 0.3591516 | 0.3591516 | -0.003117511 | -0.003117511 | 0.3622691 | 0.3622691 | 50 | 1 1 1 0
2729 | 2.248139 | 0.4496278 | 0.3703824 | 0.3703824 | -0.00130166 | -0.00130166 | 0.3716841 | 0.3716841 | 50 | 1 1 1 0
2760 | 2.187941 | 0.4375882 | 0.3798432 | 0.3798432 | -0.001484772 | -0.001484772 | 0.381328 | 0.381328 | 50 | 1 1 1 0
2791 | 2.157727 | 0.4315454 | 0.3913181 | 0.3913181 | -0.001225366 | -0.001225366 | 0.3925435 | 0.3925435 | 50 | 1 1 1 0
2822 | 2.096156 | 0.4192312 | 0.4004737 | 0.4004737 | -0.00299544 | -0.00299544 | 0.4034691 | 0.4034691 | 50 | 1 1 1 0
2853 | 2.01101 | 0.402202 | 0.4096598 | 0.4096598 | -0.002629219 | -0.002629219 | 0.412289 | 0.412289 | 50 | 1 1 1 0
2884 | 1.971183 | 0.3942366 | 0.4196698 | 0.4196698 | -0.00160685 | -0.00160685 | 0.4212767 | 0.4212767 | 50 | 1 1 1 0
2915 | 1.919454 | 0.3838908 | 0.4299851 | 0.4299851 | -0.001805221 | -0.001805221 | 0.4317903 | 0.4317903 | 50 | 1 1 1 0
2946 | 1.85033 | 0.370066 | 0.4397815 | 0.4397815 | -0.002949666 | -0.002949666 | 0.4427312 | 0.4427312 | 50 | 1 1 1 0
2977 | 1.817828 | 0.3635656 | 0.4500662 | 0.4500662 | -0.002217223 | -0.002217223 | 0.4522835 | 0.4522835 | 50 | 1 1 1 0
3008 | 1.818972 | 0.3637944 | 0.4590997 | 0.4590997 | -0.002613964 | -0.002613964 | 0.4617137 | 0.4617137 | 50 | 1 1 1 0
3039 | 1.732452 | 0.3464904 | 0.4688962 | 0.4688962 | -0.001759447 | -0.001759447 | 0.4706556 | 0.4706556 | 50 | 1 1 1 0
3070 | 1.691939 | 0.3383878 | 0.4804627 | 0.4804627 | -0.001439003 | -0.001439003 | 0.4819017 | 0.4819017 | 50 | 1 1 1 0
3101 | 1.625103 | 0.3250206 | 0.4903202 | 0.4903202 | -0.003025967 | -0.003025967 | 0.4933462 | 0.4933462 | 50 | 1 1 1 0
3132 | 1.573603 | 0.3147206 | 0.5005439 | 0.5005439 | -0.003209078 | -0.003209078 | 0.5037529 | 0.5037529 | 50 | 1 1 1 0
3163 | 1.51043 | 0.302086 | 0.5080514 | 0.5080514 | -0.003499005 | -0.003499005 | 0.5115504 | 0.5115504 | 50 | 1 1 1 0
3194 | 1.467857 | 0.2935714 | 0.5197705 | 0.5197705 | -0.001759451 | -0.001759451 | 0.52153 | 0.52153 | 50 | 1 1 1 0
3225 | 1.431005 | 0.286201 | 0.5298721 | 0.5298721 | -0.002400341 | -0.002400341 | 0.5322725 | 0.5322725 | 50 | 1 1 1 0
3256 | 1.347232 | 0.2694464 | 0.5414386 | 0.5414386 | -0.003315897 | -0.003315897 | 0.5447545 | 0.5447545 | 50 | 1 1 1 0
3287 | 1.330066 | 0.2660132 | 0.5506247 | 0.5506247 | -0.001820491 | -0.001820491 | 0.5524452 | 0.5524452 | 50 | 1 1 1 0
3318 | 1.252243 | 0.2504486 | 0.5621912 | 0.5621912 | -0.003224343 | -0.003224343 | 0.5654155 | 0.5654155 | 50 | 1 1 1 0
3349 | 1.202803 | 0.2405606 | 0.569363 | 0.569363 | -0.00269027 | -0.00269027 | 0.5720533 | 0.5720533 | 50 | 1 1 1 0
3380 | 1.143521 | 0.2287042 | 0.5811737 | 0.5811737 | -0.003163308 | -0.003163308 | 0.5843369 | 0.5843369 | 50 | 1 1 1 0
3411 | 1.094997 | 0.2189994 | 0.5881014 | 0.5881014 | -0.003407456 | -0.003407456 | 0.5915089 | 0.5915089 | 50 | 1 1 1 0
3442 | 1.032053 | 0.2064106 | 0.598905 | 0.598905 | -0.003605828 | -0.003605828 | 0.6025108 | 0.6025108 | 50 | 1 1 1 0
3473 | 1.027475 | 0.205495 | 0.6113565 | 0.6113565 | -0.002125681 | -0.002125681 | 0.6134822 | 0.6134822 | 50 | 1 1 1 0
3504 | 0.9496526 | 0.18993052 | 0.6211224 | 0.6211224 | -0.002964941 | -0.002964941 | 0.6240873 | 0.6240873 | 50 | 1 1 1 0
3535 | 0.9185237 | 0.18370474 | 0.6275008 | 0.6275008 | -0.002354571 | -0.002354571 | 0.6298554 | 0.6298554 | 50 | 1 1 1 0
3566 | 0.8349792 | 0.16699584 | 0.6385486 | 0.6385486 | -0.002797091 | -0.002797091 | 0.6413456 | 0.6413456 | 50 | 1 1 1 0
3597 | 0.7981281 | 0.15962562 | 0.6489553 | 0.6489553 | -0.002552943 | -0.002552943 | 0.6515083 | 0.6515083 | 50 | 1 1 1 0
3628 | 0.7537237 | 0.15074474 | 0.6597589 | 0.6597589 | -0.002079907 | -0.002079907 | 0.6618388 | 0.6618388 | 50 | 1 1 1 0
3659 | 0.7104638 | 0.14209276 | 0.6703488 | 0.6703488 | -0.001606871 | -0.001606871 | 0.6719556 | 0.6719556 | 50 | 1 1 1 0
3690 | 0.6395082 | 0.12790164 | 0.679718 | 0.679718 | -0.00349902 | -0.00349902 | 0.683217 | 0.683217 | 50 | 1 1 1 0
3721 | 0.6376772 | 0.12753544 | 0.6904605 | 0.6904605 | -0.001912058 | -0.001912058 | 0.6923726 | 0.6923726 | 50 | 1 1 1 0
3752 | 0.5845749 | 0.11691498 | 0.7010199 | 0.7010199 | -0.001698429 | -0.001698429 | 0.7027183 | 0.7027183 | 50 | 1 1 1 0
3783 | 0.5303283 | 0.10606566 | 0.7113352 | 0.7113352 | -0.001835763 | -0.001835763 | 0.7131709 | 0.7131709 | 50 | 1 1 1 0
3814 | 0.487755 | 0.097551 | 0.7203687 | 0.7203687 | -0.002308801 | -0.002308801 | 0.7226775 | 0.7226775 | 50 | 1 1 1 0
3845 | 0.4515905 | 0.0903181 | 0.7309281 | 0.7309281 | -0.001423765 | -0.001423765 | 0.7323519 | 0.7323519 | 50 | 1 1 1 0
3876 | 0.4067283 | 0.08134566 | 0.7393512 | 0.7393512 | -0.001576358 | -0.001576358 | 0.7409276 | 0.7409276 | 50 | 1 1 1 0
3907 | 0.3575172 | 0.07150344 | 0.7493307 | 0.7493307 | -0.002613988 | -0.002613988 | 0.7519447 | 0.7519447 | 50 | 1 1 1 0
3938 | 0.3131128 | 0.06262256 | 0.7601647 | 0.7601647 | -0.001454286 | -0.001454286 | 0.761619 | 0.761619 | 50 | 1 1 1 0
3969 | 0.2650461 | 0.05300922 | 0.7679774 | 0.7679774 | -0.001301694 | -0.001301694 | 0.7692791 | 0.7692791 | 50 | 1 1 1 0
4000 | 0.2355195 | 0.0471039 | 0.7782316 | 0.7782316 | -0.00284288 | -0.00284288 | 0.7810745 | 0.7810745 | 50 | 1 1 1 0
4031 | 0.2110284 | 0.04220568 | 0.7898287 | 0.7898287 | -0.001057548 | -0.001057548 | 0.7908862 | 0.7908862 | 50 | 1 1 1 0
4062 | 0.1606728 | 0.03213456 | 0.7996861 | 0.7996861 | -0.001393252 | -0.001393252 | 0.8010794 | 0.8010794 | 50 | 1 1 1 0
4093 | 0.1318328 | 0.02636656 | 0.8099403 | 0.8099403 | -0.000798142 | -0.000798142 | 0.8107385 | 0.8107385 | 50 | 1 1 1 0
4124 | 0.121075 | 0.024215 | 0.818333 | 0.818333 | -0.001576365 | -0.001576365 | 0.8199093 | 0.8199093 | 50 | 1 1 1 0
4155 | 0.06751505 | 0.01350301 | 0.825749 | 0.825749 | -0.003193847 | -0.003193847 | 0.8289428 | 0.8289428 | 50 | 1 1 1 0
4186 | 0.03501283 | 0.007002566 | 0.8390855 | 0.8390855 | -0.003651625 | -0.003651625 | 0.8427371 | 0.8427371 | 50 | 1 1 1 0
4217 | 0 | 0 | 0.9074775 | 0.9074775 | -0.002568219 | -0.002568219 | 0.9100457 | 0.9100457 | 50 | 1 1 1 0
4248 | 0 | 0 | 0.9057379 | 0.9057379 | -0.003422738 | -0.003422738 | 0.9091606 | 0.9091606 | 50 | 1 1 1 0
4279 | 0 | 0 | 0.9105598 | 0.9105598 | -0.003087035 | -0.003087035 | 0.9136469 | 0.9136469 | 50 | 1 1 1 0
4310 | 0 | 0 | 0.9160836 | 0.9160836 | -0.002629259 | -0.002629259 | 0.9187129 | 0.9187129 | 50 | 1 1 1 0
4341 | 0 | 0 | 0.9115669 | 0.9115669 | -0.002766593 | -0.002766593 | 0.9143335 | 0.9143335 | 50 | 1 1 1 0
4372 | 0 | 0 | 0.9238964 | 0.9238964 | -0.00243089 | -0.00243089 | 0.9263273 | 0.9263273 | 50 | 1 1 1 0
4403 | 0 | 0 | 0.9278943 | 0.9278943 | -0.002690298 | -0.002690298 | 0.9305846 | 0.9305846 | 50 | 1 1 1 0
4434 | 0 | 0 | 0.9363479 | 0.9363479 | -0.001957855 | -0.001957855 | 0.9383057 | 0.9383057 | 50 | 1 1 1 0
4465 | 0 | 0 | 0.9480366 | 0.9480366 | -0.001622152 | -0.001622152 | 0.9496587 | 0.9496587 | 50 | 1 1 1 0
4496 | 0 | 0 | 0.9407121 | 0.9407121 | -0.001957856 | -0.001957856 | 0.9426699 | 0.9426699 | 50 | 1 1 1 0
4527 | 0 | 0 | 0.9538351 | 0.9538351 | -0.003270153 | -0.003270153 | 0.9571052 | 0.9571052 | 50 | 1 1 1 0
4558 | 0 | 0 | 0.9467548 | 0.9467548 | -0.00192734 | -0.00192734 | 0.9486821 | 0.9486821 | 50 | 1 1 1 0
4589 | 0 | 0 | 0.9615257 | 0.9615257 | -0.001484822 | -0.001484822 | 0.9630105 | 0.9630105 | 50 | 1 1 1 0
4620 | 0 | 0 | 0.9781583 | 0.9781583 | -0.001866304 | -0.001866304 | 0.9800246 | 0.9800246 | 50 | 1 1 1 0
4651 | 0 | 0 | 0.9794401 | 0.9794401 | -0.00238512 | -0.00238512 | 0.9818252 | 0.9818252 | 50 | 1 1 1 0
4682 | 0 | 0 | 0.9782498 | 0.9782498 | -0.001545862 | -0.001545862 | 0.9797957 | 0.9797957 | 50 | 1 1 1 0