## 617983
File: C:\FUELCELL\DATA\617983.TFL
Measurement Started: 07:10:25 06-17-1998
Surface Area: 5
Comments:
6-17-98 Edward Wade Miller
GlobeTech, Inc. MEA-5, 0.4 mg, 20%
Anode, 90, 3 bar, 75cc min, 10cc/cell, 7cc/amp
Anode, 85, 3 bar, 125cc min, 10cc/cell, 7cc/amp
Cell 70C
Time(Sec) | I(A) |  | E(V) | E_Comp(V) | Anode(V) | Anode_Comp(V) | Cathode(V) | Cathode_Comp(V)Cell Temp(C)"
32 | 0 | 0 | 0.9735486 | 0.9735486 | -0.001729329 | -0.001729329 | 0.9752779 | 0.9752779 | 69 | 1 1 1 0
63 | 0 | 0 | 0.9723278 | 0.9723278 | -0.001866663 | -0.001866663 | 0.9741945 | 0.9741945 | 69 | 1 1 1 0
94 | 0 | 0 | 0.9729688 | 0.9729688 | -0.002583849 | -0.002583849 | 0.9755526 | 0.9755526 | 69 | 1 1 1 0
125 | 0 | 0 | 0.9689098 | 0.9689098 | -0.002705924 | -0.002705924 | 0.9716157 | 0.9716157 | 69 | 1 1 1 0
156 | 0 | 0 | 0.9556342 | 0.9556342 | -0.003072147 | -0.003072147 | 0.9587064 | 0.9587064 | 69 | 1 1 1 0
187 | 0 | 0 | 0.9405276 | 0.9405276 | -0.003011111 | -0.003011111 | 0.9435387 | 0.9435387 | 69 | 1 1 1 0
218 | 0 | 0 | 0.9475468 | 0.9475468 | -0.003133186 | -0.003133186 | 0.95068 | 0.95068 | 70 | 1 1 1 0
249 | 0 | 0 | 0.9353089 | 0.9353089 | -0.001561483 | -0.001561483 | 0.9368704 | 0.9368704 | 70 | 1 1 1 0
280 | 0 | 0 | 0.940253 | 0.940253 | -0.003209484 | -0.003209484 | 0.9434624 | 0.9434624 | 70 | 1 1 1 0
311 | 0 | 0 | 0.9174861 | 0.9174861 | -0.003209485 | -0.003209485 | 0.9206956 | 0.9206956 | 70 | 1 1 1 0
342 | 0 | 0 | 0.9141597 | 0.9141597 | -0.001988745 | -0.001988745 | 0.9161484 | 0.9161484 | 70 | 1 1 1 0
373 | 0 | 0 | 0.9150447 | 0.9150447 | -0.003117931 | -0.003117931 | 0.9181626 | 0.9181626 | 70 | 1 1 1 0
404 | 0 | 0 | 0.9127253 | 0.9127253 | -0.001347858 | -0.001347858 | 0.9140732 | 0.9140732 | 70 | 1 1 1 0
435 | 0 | 0 | 0.8848925 | 0.8848925 | -0.002660155 | -0.002660155 | 0.8875526 | 0.8875526 | 70 | 1 1 1 0
466 | 0 | 0 | 0.9154415 | 0.9154415 | -0.002812748 | -0.002812748 | 0.9182542 | 0.9182542 | 70 | 1 1 1 0
497 | 0 | 0 | 0.8687481 | 0.8687481 | -0.002400749 | -0.002400749 | 0.8711489 | 0.8711489 | 70 | 1 1 1 0
528 | 0 | 0 | 0.903051 | 0.903051 | -0.00159201 | -0.00159201 | 0.9046429 | 0.9046429 | 70 | 1 1 1 0
559 | 0.08308442 | 0.016616884 | 0.8247709 | 0.8247709 | -0.00243127 | -0.00243127 | 0.8272022 | 0.8272022 | 70 | 1 1 1 0
590 | 0.08766219 | 0.017532438 | 0.8149135 | 0.8149135 | -0.002614381 | -0.002614381 | 0.8175278 | 0.8175278 | 70 | 1 1 1 0
621 | 0.1352711 | 0.02705422 | 0.8097253 | 0.8097253 | -0.001668309 | -0.001668309 | 0.8113937 | 0.8113937 | 70 | 1 1 1 0
652 | 0.1217666 | 0.02435332 | 0.8061547 | 0.8061547 | -0.002461791 | -0.002461791 | 0.8086165 | 0.8086165 | 70 | 1 1 1 0
683 | 0.1771577 | 0.03543154 | 0.788637 | 0.788637 | -0.001073199 | -0.001073199 | 0.7897102 | 0.7897102 | 70 | 1 1 1 0
714 | 0.1945533 | 0.03891066 | 0.776338 | 0.776338 | -0.002583866 | -0.002583866 | 0.7789219 | 0.7789219 | 70 | 1 1 1 0
745 | 0.2366688 | 0.04733376 | 0.7699291 | 0.7699291 | -0.002644904 | -0.002644904 | 0.772574 | 0.772574 | 70 | 1 1 1 0
776 | 0.2561243 | 0.05122486 | 0.7622689 | 0.7622689 | -0.003377349 | -0.003377349 | 0.7656463 | 0.7656463 | 70 | 1 1 1 0
807 | 0.2705444 | 0.05410888 | 0.7510686 | 0.7510686 | -0.002080313 | -0.002080313 | 0.7531489 | 0.7531489 | 70 | 1 1 1 0
838 | 0.3275377 | 0.06550754 | 0.7384644 | 0.7384644 | -0.001469944 | -0.001469944 | 0.7399344 | 0.7399344 | 70 | 1 1 1 0
869 | 0.3520288 | 0.07040576 | 0.7295836 | 0.7295836 | -0.003316315 | -0.003316315 | 0.7328999 | 0.7328999 | 70 | 1 1 1 0
900 | 0.4222977 | 0.08445954 | 0.722839 | 0.722839 | -0.002232909 | -0.002232909 | 0.7250719 | 0.7250719 | 70 | 1 1 1 0
931 | 0.4186355 | 0.0837271 | 0.7094719 | 0.7094719 | -0.002156613 | -0.002156613 | 0.7116285 | 0.7116285 | 70 | 1 1 1 0
962 | 0.4561732 | 0.09123464 | 0.6990957 | 0.6990957 | -0.002614392 | -0.002614392 | 0.70171 | 0.70171 | 70 | 1 1 1 0
993 | 0.4808932 | 0.09617864 | 0.6898485 | 0.6898485 | -0.001881948 | -0.001881948 | 0.6917305 | 0.6917305 | 70 | 1 1 1 0
1024 | 0.5211776 | 0.10423552 | 0.6815475 | 0.6815475 | -0.00165306 | -0.00165306 | 0.6832006 | 0.6832006 | 70 | 1 1 1 0
1055 | 0.5548242 | 0.11096484 | 0.6705914 | 0.6705914 | -0.002644913 | -0.002644913 | 0.6732363 | 0.6732363 | 70 | 1 1 1 0
1086 | 0.5436088 | 0.10872176 | 0.6581398 | 0.6581398 | -0.002583876 | -0.002583876 | 0.6607237 | 0.6607237 | 70 | 1 1 1 0
1117 | 0.5822909 | 0.11645818 | 0.6499609 | 0.6499609 | -0.002217655 | -0.002217655 | 0.6521785 | 0.6521785 | 70 | 1 1 1 0
1148 | 0.7395377 | 0.14790754 | 0.6405917 | 0.6405917 | -0.002187137 | -0.002187137 | 0.6427788 | 0.6427788 | 70 | 1 1 1 0
1179 | 0.8695465 | 0.1739093 | 0.6287199 | 0.6287199 | -0.001775138 | -0.001775138 | 0.6304951 | 0.6304951 | 70 | 1 1 1 0
1210 | 0.9322621 | 0.18645242 | 0.6188014 | 0.6188014 | -0.001805658 | -0.001805658 | 0.6206071 | 0.6206071 | 70 | 1 1 1 0
1241 | 1.026793 | 0.2053586 | 0.6091881 | 0.6091881 | -0.002110844 | -0.002110844 | 0.6112989 | 0.6112989 | 70 | 1 1 1 0
1272 | 1.138033 | 0.2276066 | 0.6007955 | 0.6007955 | -0.003041659 | -0.003041659 | 0.6038372 | 0.6038372 | 70 | 1 1 1 0
1303 | 1.187473 | 0.2374946 | 0.5890763 | 0.5890763 | -0.00241603 | -0.00241603 | 0.5914924 | 0.5914924 | 70 | 1 1 1 0
1334 | 1.271933 | 0.2543866 | 0.5808669 | 0.5808669 | -0.002751735 | -0.002751735 | 0.5836186 | 0.5836186 | 70 | 1 1 1 0
1365 | 1.324807 | 0.2649614 | 0.5713757 | 0.5713757 | -0.0009511435 | -0.0009511435 | 0.5723268 | 0.5723268 | 70 | 1 1 1 0
1396 | 1.386836 | 0.2773672 | 0.5623116 | 0.5623116 | -0.001942996 | -0.001942996 | 0.5642546 | 0.5642546 | 70 | 1 1 1 0
1427 | 1.402858 | 0.2805716 | 0.5509892 | 0.5509892 | -0.003255293 | -0.003255293 | 0.5542445 | 0.5542445 | 70 | 1 1 1 0
1458 | 1.494413 | 0.2988826 | 0.5405824 | 0.5405824 | -0.001439442 | -0.001439442 | 0.5420219 | 0.5420219 | 70 | 1 1 1 0
1489 | 1.555527 | 0.3111054 | 0.5298094 | 0.5298094 | -0.001744628 | -0.001744628 | 0.531554 | 0.531554 | 70 | 1 1 1 0
1520 | 1.57956 | 0.315912 | 0.5210505 | 0.5210505 | -0.001912481 | -0.001912481 | 0.5229629 | 0.5229629 | 70 | 1 1 1 0
1551 | 1.656467 | 0.3312934 | 0.5128715 | 0.5128715 | -0.002080333 | -0.002080333 | 0.5149518 | 0.5149518 | 70 | 1 1 1 0
1582 | 1.707051 | 0.3414102 | 0.4998096 | 0.4998096 | -0.0008748531 | -0.0008748531 | 0.5006845 | 0.5006845 | 70 | 1 1 1 0
1613 | 1.739782 | 0.3479564 | 0.4893113 | 0.4893113 | -0.003331594 | -0.003331594 | 0.4926429 | 0.4926429 | 70 | 1 1 1 0
1644 | 1.759695 | 0.351939 | 0.478996 | 0.478996 | -0.003560484 | -0.003560484 | 0.4825565 | 0.4825565 | 70 | 1 1 1 0
1675 | 1.793571 | 0.3587142 | 0.4697184 | 0.4697184 | -0.003209522 | -0.003209522 | 0.4729279 | 0.4729279 | 70 | 1 1 1 0
1706 | 1.841409 | 0.3682818 | 0.4600135 | 0.4600135 | -0.003209523 | -0.003209523 | 0.463223 | 0.463223 | 70 | 1 1 1 0
1737 | 1.900233 | 0.3800466 | 0.4493015 | 0.4493015 | -0.001683598 | -0.001683598 | 0.4509851 | 0.4509851 | 70 | 1 1 1 0
1768 | 1.936855 | 0.387371 | 0.440146 | 0.440146 | -0.003316339 | -0.003316339 | 0.4434623 | 0.4434623 | 70 | 1 1 1 0
1799 | 2.017195 | 0.403439 | 0.4309294 | 0.4309294 | -0.002339748 | -0.002339748 | 0.4332691 | 0.4332691 | 70 | 1 1 1 0
1830 | 2.116533 | 0.4233066 | 0.4190882 | 0.4190882 | -0.003163749 | -0.003163749 | 0.422252 | 0.422252 | 70 | 1 1 1 0
1861 | 2.182682 | 0.4365364 | 0.4109093 | 0.4109093 | -0.002797527 | -0.002797527 | 0.4137068 | 0.4137068 | 70 | 1 1 1 0
1892 | 2.254096 | 0.4508192 | 0.3987019 | 0.3987019 | -0.002416047 | -0.002416047 | 0.4011179 | 0.4011179 | 70 | 1 1 1 0
1923 | 2.288429 | 0.4576858 | 0.3897294 | 0.3897294 | -0.003224788 | -0.003224788 | 0.3929542 | 0.3929542 | 70 | 1 1 1 0
1954 | 2.34382 | 0.468764 | 0.3793226 | 0.3793226 | -0.003102715 | -0.003102715 | 0.3824253 | 0.3824253 | 70 | 1 1 1 0
1985 | 2.411113 | 0.4822226 | 0.3703197 | 0.3703197 | -0.001897235 | -0.001897235 | 0.3722169 | 0.3722169 | 70 | 1 1 1 0
2016 | 2.435375 | 0.487075 | 0.3596992 | 0.3596992 | -0.002522865 | -0.002522865 | 0.3622221 | 0.3622221 | 70 | 1 1 1 0
2047 | 2.461927 | 0.4923854 | 0.3515203 | 0.3515203 | -0.003301088 | -0.003301088 | 0.3548214 | 0.3548214 | 69 | 1 1 1 0
2078 | 2.533798 | 0.5067596 | 0.3398622 | 0.3398622 | -0.002004052 | -0.002004052 | 0.3418662 | 0.3418662 | 70 | 1 1 1 0
2109 | 2.582322 | 0.5164644 | 0.3303709 | 0.3303709 | -0.002919608 | -0.002919608 | 0.3332905 | 0.3332905 | 70 | 1 1 1 0
2140 | 2.629702 | 0.5259404 | 0.3203608 | 0.3203608 | -0.003301091 | -0.003301091 | 0.3236619 | 0.3236619 | 70 | 1 1 1 0
2171 | 2.728353 | 0.5456706 | 0.3090384 | 0.3090384 | -0.001576796 | -0.001576796 | 0.3106152 | 0.3106152 | 70 | 1 1 1 0
2202 | 2.783286 | 0.5566572 | 0.2999134 | 0.2999134 | -0.002721241 | -0.002721241 | 0.3026347 | 0.3026347 | 70 | 1 1 1 0
2233 | 2.829293 | 0.5658586 | 0.2913682 | 0.2913682 | -0.002248205 | -0.002248205 | 0.2936164 | 0.2936164 | 70 | 1 1 1 0
2264 | 2.82586 | 0.565172 | 0.2797712 | 0.2797712 | -0.003285835 | -0.003285835 | 0.283057 | 0.283057 | 70 | 1 1 1 0
2295 | 2.88766 | 0.577532 | 0.2703715 | 0.2703715 | -0.001851466 | -0.001851466 | 0.272223 | 0.272223 | 70 | 1 1 1 0
2326 | 2.962735 | 0.592547 | 0.2592018 | 0.3007985 | -0.002995911 | -0.002995911 | 0.2621977 | 0.3037944 | 70 | 1 1 1 0
2357 | 3.001418 | 0.6002836 | 0.2503819 | 0.4999623 | -0.00261443 | -0.00261443 | 0.2529964 | 0.5025767 | 70 | 1 1 1 0
2388 | 2.961133 | 0.5922266 | 0.2607887 | 0.3015004 | -0.002950135 | -0.002950135 | 0.2637388 | 0.3044505 | 70 | 1 1 1 0
2419 | 2.887203 | 0.5774406 | 0.2697611 | 0.2697611 | -0.002629691 | -0.002629691 | 0.2723908 | 0.2723908 | 70 | 1 1 1 0
2450 | 2.807549 | 0.5615098 | 0.2795881 | 0.2795881 | -0.002477099 | -0.002477099 | 0.2820652 | 0.2820652 | 70 | 1 1 1 0
2481 | 2.781227 | 0.5562454 | 0.291002 | 0.291002 | -0.002202434 | -0.002202434 | 0.2932044 | 0.2932044 | 70 | 1 1 1 0
2512 | 2.788094 | 0.5576188 | 0.3001881 | 0.3001881 | -0.002889101 | -0.002889101 | 0.3030772 | 0.3030772 | 70 | 1 1 1 0
2543 | 2.723547 | 0.5447094 | 0.3098014 | 0.3098014 | -0.002141398 | -0.002141398 | 0.3119428 | 0.3119428 | 70 | 1 1 1 0
2574 | 2.715307 | 0.5430614 | 0.3215511 | 0.3215511 | -0.001439473 | -0.001439473 | 0.3229905 | 0.3229905 | 70 | 1 1 1 0
2605 | 2.593539 | 0.5187078 | 0.3285398 | 0.3285398 | -0.003606288 | -0.003606288 | 0.332146 | 0.332146 | 70 | 1 1 1 0
2636 | 2.56859 | 0.513718 | 0.3401673 | 0.3401673 | -0.003056956 | -0.003056956 | 0.3432243 | 0.3432243 | 70 | 1 1 1 0
2667 | 2.534485 | 0.506897 | 0.349506 | 0.349506 | -0.00259918 | -0.00259918 | 0.3521052 | 0.3521052 | 70 | 1 1 1 0
2698 | 2.478865 | 0.495773 | 0.3610725 | 0.3610725 | -0.001042736 | -0.001042736 | 0.3621152 | 0.3621152 | 70 | 1 1 1 0
2729 | 2.423932 | 0.4847864 | 0.3719371 | 0.3719371 | -0.001759922 | -0.001759922 | 0.373697 | 0.373697 | 70 | 1 1 1 0
2760 | 2.308343 | 0.4616686 | 0.3793531 | 0.3793531 | -0.003621552 | -0.003621552 | 0.3829746 | 0.3829746 | 70 | 1 1 1 0
2791 | 2.241508 | 0.4483016 | 0.3893326 | 0.3893326 | -0.003301109 | -0.003301109 | 0.3926337 | 0.3926337 | 70 | 1 1 1 0
2822 | 2.231437 | 0.4462874 | 0.4001057 | 0.4001057 | -0.001424221 | -0.001424221 | 0.4015299 | 0.4015299 | 69 | 1 1 1 0
2853 | 2.168721 | 0.4337442 | 0.4092612 | 0.4092612 | -0.003056963 | -0.003056963 | 0.4123182 | 0.4123182 | 70 | 1 1 1 0
2884 | 2.074419 | 0.4148838 | 0.4196985 | 0.4196985 | -0.002324519 | -0.002324519 | 0.4220231 | 0.4220231 | 70 | 1 1 1 0
2915 | 2.022004 | 0.4044008 | 0.4287015 | 0.4287015 | -0.003636816 | -0.003636816 | 0.4323383 | 0.4323383 | 70 | 1 1 1 0
2946 | 1.996597 | 0.3993194 | 0.440268 | 0.440268 | -0.002171928 | -0.002171928 | 0.4424399 | 0.4424399 | 70 | 1 1 1 0
2977 | 1.928846 | 0.3857692 | 0.4502476 | 0.4502476 | -0.003423188 | -0.003423188 | 0.4536707 | 0.4536707 | 70 | 1 1 1 0
3008 | 1.869335 | 0.373867 | 0.4615089 | 0.4615089 | -0.001622597 | -0.001622597 | 0.4631315 | 0.4631315 | 70 | 1 1 1 0
3039 | 1.836375 | 0.367275 | 0.4697184 | 0.4697184 | -0.001393709 | -0.001393709 | 0.4711121 | 0.4711121 | 70 | 1 1 1 0
3070 | 1.760612 | 0.3521224 | 0.4794843 | 0.4794843 | -0.001851487 | -0.001851487 | 0.4813358 | 0.4813358 | 70 | 1 1 1 0
3101 | 1.680501 | 0.3361002 | 0.4898911 | 0.4898911 | -0.002538155 | -0.002538155 | 0.4924293 | 0.4924293 | 70 | 1 1 1 0
3132 | 1.731543 | 0.3463086 | 0.4999623 | 0.4999623 | -0.002171934 | -0.002171934 | 0.5021342 | 0.5021342 | 70 | 1 1 1 0