## 629981
File: C:\FUELCELL\DATA\629981.TFL
Measurement Started: 01:57:42 06-29-1998
Surface Area: 5
Comments:
6-29-98 Ed Miller
GlobeTech, Inc. MEA-5, 20% Pt on C, 0.4mg/cm2
Anode, 70, 1bar, 125cc, 10cc/cell, 7cc/amp
Cathode, 70, 1bar, 125cc, 10cc/cell, 5cc/amp
Cell 50
Time(Sec) | I(A) |  | E(V) | E_Comp(V) | Anode(V) | Anode_Comp(V) | Cathode(V) | Cathode_Comp(V)Cell Temp(C)"
32 | 6.434395e-07 | 1.286879e-07 | 0.9964619 | 0.9964619 | 0.1100193 | 0.1100193 | 0.8864425 | 0.8864425 | 49 | 1 1 1 0
63 | 6.434395e-07 | 1.286879e-07 | 0.9874589 | 0.9874589 | 0.1217232 | 0.1217232 | 0.8657358 | 0.8657358 | 50 | 1 1 1 0
94 | 6.434395e-07 | 1.286879e-07 | 0.9772658 | 0.9772658 | 0.1064181 | 0.1064181 | 0.8708476 | 0.8708476 | 51 | 1 1 1 0
125 | 6.434395e-07 | 1.286879e-07 | 0.9690258 | 0.9690258 | 0.09465326 | 0.09465326 | 0.8743725 | 0.8743725 | 51 | 1 1 1 0
156 | 6.434395e-07 | 1.286879e-07 | 0.9621286 | 0.9621286 | 0.1002381 | 0.1002381 | 0.8618904 | 0.8618904 | 51 | 1 1 1 0
187 | 6.434395e-07 | 1.286879e-07 | 0.9453434 | 0.9453434 | 0.1085239 | 0.1085239 | 0.8368195 | 0.8368195 | 51 | 1 1 1 0
218 | 6.434395e-07 | 1.286879e-07 | 0.9452518 | 0.9452518 | 0.1270029 | 0.1270029 | 0.8182489 | 0.8182489 | 51 | 1 1 1 0
249 | 6.434395e-07 | 1.286879e-07 | 0.9347839 | 0.9347839 | 0.09915473 | 0.09915473 | 0.8356292 | 0.8356292 | 51 | 1 1 1 0
280 | 6.434395e-07 | 1.286879e-07 | 0.9303282 | 0.9303282 | 0.1163214 | 0.1163214 | 0.8140069 | 0.8140069 | 50 | 1 1 1 0
311 | 6.434395e-07 | 1.286879e-07 | 0.9265745 | 0.9265745 | 0.1145361 | 0.1145361 | 0.8120384 | 0.8120384 | 50 | 1 1 1 0
342 | 6.434395e-07 | 1.286879e-07 | 0.9185481 | 0.9185481 | 0.1178015 | 0.1178015 | 0.8007466 | 0.8007466 | 49 | 1 1 1 0
373 | 6.434478e-07 | 1.2868956e-07 | 0.9100029 | 0.9100029 | 0.1161688 | 0.1161688 | 0.7938341 | 0.7938341 | 49 | 1 1 1 0
404 | 0.0002295325 | 4.59065e-05 | 0.9067679 | 0.9067679 | 0.1355176 | 0.1355176 | 0.7712504 | 0.7712504 | 49 | 1 1 1 0
435 | 0.02266064 | 0.004532128 | 0.8667277 | 0.8667277 | 0.0935546 | 0.0935546 | 0.7731731 | 0.7731731 | 49 | 1 1 1 0
466 | 0.04783841 | 0.009567682 | 0.8559546 | 0.8559546 | 0.1187781 | 0.1187781 | 0.7371765 | 0.7371765 | 49 | 1 1 1 0
497 | 0.0725584 | 0.01451168 | 0.8461887 | 0.8461887 | 0.09631652 | 0.09631652 | 0.7498722 | 0.7498722 | 49 | 1 1 1 0
528 | 0.09018284 | 0.018036568 | 0.8365754 | 0.8365754 | 0.1182136 | 0.1182136 | 0.7183619 | 0.7183619 | 49 | 1 1 1 0
559 | 0.1313828 | 0.02627656 | 0.8323638 | 0.8323638 | 0.1256448 | 0.1256448 | 0.706719 | 0.706719 | 49 | 1 1 1 0
590 | 0.1725828 | 0.03451656 | 0.8210415 | 0.8210415 | 0.1035189 | 0.1035189 | 0.7175226 | 0.7175226 | 49 | 1 1 1 0
621 | 0.1970739 | 0.03941478 | 0.8081016 | 0.8081016 | 0.1270639 | 0.1270639 | 0.6810377 | 0.6810377 | 49 | 1 1 1 0
652 | 0.235985 | 0.047197 | 0.8016622 | 0.8016622 | 0.1320995 | 0.1320995 | 0.6695627 | 0.6695627 | 49 | 1 1 1 0
683 | 0.2680295 | 0.0536059 | 0.7889665 | 0.7889665 | 0.1151464 | 0.1151464 | 0.6738201 | 0.6738201 | 49 | 1 1 1 0
714 | 0.3110606 | 0.06221212 | 0.7809097 | 0.7809097 | 0.1034884 | 0.1034884 | 0.6774213 | 0.6774213 | 49 | 1 1 1 0
745 | 0.363705 | 0.072741 | 0.7701061 | 0.7701061 | 0.09851387 | 0.09851387 | 0.6715922 | 0.6715922 | 49 | 1 1 1 0
776 | 0.3927739 | 0.07855478 | 0.758387 | 0.758387 | 0.1263925 | 0.1263925 | 0.6319945 | 0.6319945 | 49 | 1 1 1 0
807 | 0.4538872 | 0.09077744 | 0.7504522 | 0.7504522 | 0.113117 | 0.113117 | 0.6373352 | 0.6373352 | 49 | 1 1 1 0
838 | 0.483185 | 0.096637 | 0.7399233 | 0.7399233 | 0.1190681 | 0.1190681 | 0.6208552 | 0.6208552 | 49 | 1 1 1 0
869 | 0.5607783 | 0.11215566 | 0.7305235 | 0.7305235 | 0.1208687 | 0.1208687 | 0.6096548 | 0.6096548 | 49 | 1 1 1 0
900 | 0.629216 | 0.1258432 | 0.7183771 | 0.7183771 | 0.1211739 | 0.1211739 | 0.5972033 | 0.5972033 | 49 | 1 1 1 0
931 | 0.6674405 | 0.1334881 | 0.7088555 | 0.7088555 | 0.1220437 | 0.1220437 | 0.5868118 | 0.5868118 | 49 | 1 1 1 0
962 | 0.6971961 | 0.13943922 | 0.6990285 | 0.6990285 | 0.1156805 | 0.1156805 | 0.5833479 | 0.5833479 | 49 | 1 1 1 0
993 | 0.7569361 | 0.15138722 | 0.690697 | 0.690697 | 0.1223794 | 0.1223794 | 0.5683176 | 0.5683176 | 49 | 1 1 1 0
1024 | 0.8375049 | 0.16750098 | 0.680046 | 0.680046 | 0.1010927 | 0.1010927 | 0.5789533 | 0.5789533 | 49 | 1 1 1 0
1055 | 0.8986182 | 0.17972364 | 0.6686625 | 0.6686625 | 0.1209755 | 0.1209755 | 0.5476871 | 0.5476871 | 49 | 1 1 1 0
1086 | 0.9567559 | 0.19135118 | 0.6599342 | 0.6599342 | 0.1231271 | 0.1231271 | 0.5368072 | 0.5368072 | 50 | 1 1 1 0
1117 | 1.027254 | 0.2054508 | 0.6497105 | 0.6497105 | 0.1232949 | 0.1232949 | 0.5264156 | 0.5264156 | 50 | 1 1 1 0
1148 | 1.072345 | 0.214469 | 0.6397005 | 0.6397005 | 0.1180305 | 0.1180305 | 0.52167 | 0.52167 | 50 | 1 1 1 0
1179 | 1.11446 | 0.222892 | 0.6283781 | 0.6283781 | 0.1223946 | 0.1223946 | 0.5059835 | 0.5059835 | 50 | 1 1 1 0
1210 | 1.164816 | 0.2329632 | 0.6213588 | 0.6213588 | 0.1150854 | 0.1150854 | 0.5062734 | 0.5062734 | 50 | 1 1 1 0
1241 | 1.240578 | 0.2481156 | 0.6089988 | 0.6089988 | 0.1160163 | 0.1160163 | 0.4929825 | 0.4929825 | 50 | 1 1 1 0
1272 | 1.306269 | 0.2612538 | 0.5988361 | 0.5988361 | 0.1313213 | 0.1313213 | 0.4675148 | 0.4675148 | 50 | 1 1 1 0
1303 | 1.390042 | 0.2780084 | 0.5910539 | 0.5910539 | 0.1234017 | 0.1234017 | 0.4676522 | 0.4676522 | 50 | 1 1 1 0
1334 | 1.439254 | 0.2878508 | 0.5811354 | 0.5811354 | 0.1031527 | 0.1031527 | 0.4779827 | 0.4779827 | 50 | 1 1 1 0
1365 | 1.498536 | 0.2997072 | 0.5698435 | 0.5698435 | 0.1204262 | 0.1204262 | 0.4494174 | 0.4494174 | 50 | 1 1 1 0
1396 | 1.552096 | 0.3104192 | 0.5605658 | 0.5605658 | 0.1176795 | 0.1176795 | 0.4428863 | 0.4428863 | 50 | 1 1 1 0
1427 | 1.609547 | 0.3219094 | 0.551746 | 0.551746 | 0.1249429 | 0.1249429 | 0.4268031 | 0.4268031 | 50 | 1 1 1 0
1458 | 1.66242 | 0.332484 | 0.5383483 | 0.5383483 | 0.1177406 | 0.1177406 | 0.4206077 | 0.4206077 | 50 | 1 1 1 0
1489 | 1.75512 | 0.351024 | 0.5308408 | 0.5308408 | 0.1226998 | 0.1226998 | 0.408141 | 0.408141 | 50 | 1 1 1 0
1520 | 1.83752 | 0.367504 | 0.520312 | 0.520312 | 0.1129797 | 0.1129797 | 0.4073323 | 0.4073323 | 50 | 1 1 1 0
1551 | 1.902753 | 0.3805506 | 0.5096 | 0.5096 | 0.1361737 | 0.1361737 | 0.3734263 | 0.3734263 | 50 | 1 1 1 0
1582 | 1.974625 | 0.394925 | 0.5024281 | 0.5024281 | 0.1126287 | 0.1126287 | 0.3897994 | 0.3897994 | 50 | 1 1 1 0
1613 | 2.038714 | 0.4077428 | 0.4895188 | 0.4895188 | 0.0991853 | 0.0991853 | 0.3903335 | 0.3903335 | 50 | 1 1 1 0
1644 | 2.089756 | 0.4179512 | 0.4787458 | 0.4787458 | 0.1199684 | 0.1199684 | 0.3587773 | 0.3587773 | 50 | 1 1 1 0
1675 | 2.131414 | 0.4262828 | 0.4699564 | 0.4699564 | 0.1189766 | 0.1189766 | 0.3509799 | 0.3509799 | 50 | 1 1 1 0
1706 | 2.176962 | 0.4353924 | 0.4614112 | 0.4614112 | 0.1030154 | 0.1030154 | 0.3583958 | 0.3583958 | 50 | 1 1 1 0
1737 | 2.255013 | 0.4510026 | 0.4508518 | 0.4508518 | 0.1141699 | 0.1141699 | 0.3366819 | 0.3366819 | 50 | 1 1 1 0
1768 | 2.344051 | 0.4688102 | 0.4384308 | 0.4384308 | 0.1121557 | 0.1121557 | 0.3262751 | 0.3262751 | 50 | 1 1 1 0
1799 | 2.401731 | 0.4803462 | 0.4299771 | 0.4299771 | 0.1164435 | 0.1164435 | 0.3135336 | 0.3135336 | 50 | 1 1 1 0
1830 | 2.447509 | 0.4895018 | 0.4192956 | 0.4192956 | 0.1204415 | 0.1204415 | 0.2988542 | 0.2988542 | 50 | 1 1 1 0
1861 | 2.515031 | 0.5030062 | 0.4104453 | 0.4104453 | 0.1033206 | 0.1033206 | 0.3071247 | 0.3071247 | 50 | 1 1 1 0
1892 | 2.607044 | 0.5214088 | 0.4014118 | 0.4014118 | 0.1240427 | 0.1240427 | 0.2773691 | 0.2773691 | 50 | 1 1 1 0
1923 | 2.639776 | 0.5279552 | 0.3898758 | 0.3898758 | 0.1183815 | 0.1183815 | 0.2714944 | 0.2714944 | 50 | 1 1 1 0
1954 | 2.711876 | 0.5423752 | 0.380354 | 0.380354 | 0.09820874 | 0.09820874 | 0.2821453 | 0.2821453 | 50 | 1 1 1 0
1985 | 2.783518 | 0.5567036 | 0.3702829 | 0.3702829 | 0.1083409 | 0.1083409 | 0.2619421 | 0.2619421 | 50 | 1 1 1 0
2016 | 2.849667 | 0.5699334 | 0.3597846 | 0.3597846 | 0.1046787 | 0.1046787 | 0.2551059 | 0.2551059 | 50 | 1 1 1 0
2047 | 2.946716 | 0.5893432 | 0.3491946 | 0.3491946 | 0.115116 | 0.115116 | 0.2340786 | 0.2340786 | 50 | 1 1 1 0
2078 | 2.993867 | 0.5987734 | 0.3404358 | 0.4456637 | 0.1043582 | 0.1043582 | 0.2360776 | 0.3413054 | 50 | 1 1 1 0
2109 | 3.080845 | 0.616169 | 0.3296628 | 0.6588354 | 0.0999483 | 0.0999483 | 0.2297145 | 0.5588871 | 50 | 1 1 1 0
2140 | 3.133489 | 0.6266978 | 0.320141 | 0.6805035 | 0.08516208 | 0.1656241 | 0.2349789 | 0.5148795 | 50 | 1 1 1 0
2171 | 3.210167 | 0.6420334 | 0.3096732 | 0.6768413 | 0.09584355 | 0.09584355 | 0.2138296 | 0.5809978 | 50 | 1 1 1 0
2202 | 3.284327 | 0.6568654 | 0.300243 | 0.6742167 | 0.10976 | 0.3362836 | 0.190483 | 0.3379331 | 50 | 1 1 1 0
2233 | 3.345211 | 0.6690422 | 0.2899887 | 0.6718972 | 0.08975512 | 0.08975512 | 0.2002336 | 0.5821421 | 50 | 1 1 1 0
2264 | 3.41136 | 0.682272 | 0.28065 | 0.671531 | 0.1246683 | 0.5189369 | 0.1559817 | 0.1525941 | 50 | 1 1 1 0
2295 | 3.472702 | 0.6945404 | 0.2700906 | 0.6618261 | 0.08919053 | 0.08919053 | 0.1809001 | 0.5726355 | 50 | 1 1 1 0
2326 | 3.535876 | 0.7071752 | 0.2602942 | 0.6145223 | 0.1067234 | 0.2827541 | 0.1535708 | 0.3317682 | 50 | 1 1 1 0
2357 | 3.608662 | 0.7217324 | 0.2499179 | 0.6570041 | 0.1220895 | 0.4873503 | 0.1278284 | 0.1696538 | 50 | 1 1 1 0
2388 | 3.541369 | 0.7082738 | 0.2595923 | 0.6606053 | 0.09036548 | 0.09036548 | 0.1692268 | 0.5702398 | 50 | 1 1 1 0
2419 | 3.468125 | 0.693625 | 0.2695718 | 0.6622533 | 0.07745615 | 0.07745615 | 0.1921157 | 0.5847971 | 50 | 1 1 1 0
2450 | 3.39282 | 0.678564 | 0.2798566 | 0.6699439 | 0.1185035 | 0.5099035 | 0.1613531 | 0.1600404 | 50 | 1 1 1 0
2481 | 3.351162 | 0.6702324 | 0.2898667 | 0.6720802 | 0.1041293 | 0.3118689 | 0.1857373 | 0.3602113 | 50 | 1 1 1 0
2512 | 3.286844 | 0.6573688 | 0.2997547 | 0.6735451 | 0.1087376 | 0.2583089 | 0.191017 | 0.4152362 | 50 | 1 1 1 0
2543 | 3.235574 | 0.6471148 | 0.3106803 | 0.5432921 | 0.1017336 | 0.2893157 | 0.2089467 | 0.2539764 | 50 | 1 1 1 0
2574 | 3.218865 | 0.643773 | 0.3203547 | 0.536456 | 0.1002687 | 0.1641593 | 0.2200859 | 0.3722967 | 50 | 1 1 1 0
2605 | 3.159583 | 0.6319166 | 0.330853 | 0.551349 | 0.1153907 | 0.5102392 | 0.2154623 | 0.0411098 | 50 | 1 1 1 0
2636 | 3.066883 | 0.6133766 | 0.3402527 | 0.5804636 | 0.08200341 | 0.08200341 | 0.2582493 | 0.4984602 | 50 | 1 1 1 0
2667 | 3.004625 | 0.600925 | 0.3502017 | 0.5281535 | 0.1241953 | 0.5281535 | 0.2260065 | 0 | 50 | 1 1 1 0
2698 | 2.936874 | 0.5873748 | 0.359754 | 0.359754 | 0.1263926 | 0.1263926 | 0.2333614 | 0.2333614 | 50 | 1 1 1 0
2729 | 2.839596 | 0.5679192 | 0.3699777 | 0.3699777 | 0.07631172 | 0.07631172 | 0.293666 | 0.293666 | 50 | 1 1 1 0
2760 | 2.779627 | 0.5559254 | 0.379591 | 0.379591 | 0.09064016 | 0.09064016 | 0.2889509 | 0.2889509 | 50 | 1 1 1 0
2791 | 2.730645 | 0.546129 | 0.3908829 | 0.3908829 | 0.1118505 | 0.1118505 | 0.2790324 | 0.2790324 | 50 | 1 1 1 0
2822 | 2.656714 | 0.5313428 | 0.4006489 | 0.4006489 | 0.07789869 | 0.07789869 | 0.3227502 | 0.3227502 | 50 | 1 1 1 0
2853 | 2.54616 | 0.509232 | 0.4084006 | 0.4084006 | 0.1133612 | 0.1133612 | 0.2950394 | 0.2950394 | 50 | 1 1 1 0
2884 | 2.514803 | 0.5029606 | 0.4198755 | 0.4198755 | 0.1189766 | 0.1189766 | 0.3008989 | 0.3008989 | 50 | 1 1 1 0
2915 | 2.485047 | 0.4970094 | 0.4295804 | 0.4295804 | 0.1111028 | 0.1111028 | 0.3184776 | 0.3184776 | 50 | 1 1 1 0
2946 | 2.390059 | 0.4780118 | 0.4391022 | 0.4391022 | 0.0951264 | 0.0951264 | 0.3439758 | 0.3439758 | 50 | 1 1 1 0
2977 | 2.303767 | 0.4607534 | 0.4502414 | 0.4502414 | 0.1094396 | 0.1094396 | 0.3408018 | 0.3408018 | 50 | 1 1 1 0
3008 | 2.230294 | 0.4460588 | 0.4608313 | 0.4608313 | 0.09418032 | 0.09418032 | 0.366651 | 0.366651 | 50 | 1 1 1 0
3039 | 2.20031 | 0.440062 | 0.4696206 | 0.4696206 | 0.0947907 | 0.0947907 | 0.3748299 | 0.3748299 | 50 | 1 1 1 0
3070 | 2.140569 | 0.4281138 | 0.4805158 | 0.4805158 | 0.09503485 | 0.09503485 | 0.3854809 | 0.3854809 | 50 | 1 1 1 0
3101 | 2.045352 | 0.4090704 | 0.4894272 | 0.4894272 | 0.09431767 | 0.09431767 | 0.3951095 | 0.3951095 | 50 | 1 1 1 0
3132 | 2.024065 | 0.404813 | 0.4994373 | 0.4994373 | 0.09770522 | 0.09770522 | 0.4017321 | 0.4017321 | 50 | 1 1 1 0
3163 | 1.916487 | 0.3832974 | 0.5090812 | 0.5090812 | 0.09935322 | 0.09935322 | 0.409728 | 0.409728 | 50 | 1 1 1 0
3194 | 1.843243 | 0.3686486 | 0.5204645 | 0.5204645 | 0.1023135 | 0.1023135 | 0.418151 | 0.418151 | 50 | 1 1 1 0
3225 | 1.772287 | 0.3544574 | 0.5291013 | 0.5291013 | 0.1000094 | 0.1000094 | 0.4290919 | 0.4290919 | 50 | 1 1 1 0
3256 | 1.759012 | 0.3518024 | 0.5395386 | 0.5395386 | 0.1020083 | 0.1020083 | 0.4375303 | 0.4375303 | 50 | 1 1 1 0
3287 | 1.674781 | 0.3349562 | 0.550159 | 0.550159 | 0.09732372 | 0.09732372 | 0.4528353 | 0.4528353 | 50 | 1 1 1 0
3318 | 1.613439 | 0.3226878 | 0.5607185 | 0.5607185 | 0.1131628 | 0.1131628 | 0.4475557 | 0.4475557 | 50 | 1 1 1 0
3349 | 1.574528 | 0.3149056 | 0.5712473 | 0.5712473 | 0.1009249 | 0.1009249 | 0.4703224 | 0.4703224 | 50 | 1 1 1 0
3380 | 1.477021 | 0.2954042 | 0.5808302 | 0.5808302 | 0.08572669 | 0.08572669 | 0.4951035 | 0.4951035 | 50 | 1 1 1 0
3411 | 1.439483 | 0.2878966 | 0.5889176 | 0.5889176 | 0.1156654 | 0.1156654 | 0.4732523 | 0.4732523 | 50 | 1 1 1 0
3442 | 1.376539 | 0.2753078 | 0.6010334 | 0.6010334 | 0.115467 | 0.115467 | 0.4855665 | 0.4855665 | 50 | 1 1 1 0
3473 | 1.278574 | 0.2557148 | 0.6107078 | 0.6107078 | 0.08633707 | 0.08633707 | 0.5243707 | 0.5243707 | 50 | 1 1 1 0
3504 | 1.22593 | 0.245186 | 0.6210231 | 0.6210231 | 0.0976747 | 0.0976747 | 0.5233485 | 0.5233485 | 50 | 1 1 1 0
3535 | 1.165732 | 0.2331464 | 0.6309721 | 0.6309721 | 0.1089818 | 0.1089818 | 0.5219904 | 0.5219904 | 50 | 1 1 1 0
3566 | 1.105534 | 0.2211068 | 0.6406465 | 0.6406465 | 0.09245604 | 0.09245604 | 0.5481905 | 0.5481905 | 50 | 1 1 1 0
3597 | 1.045108 | 0.2090216 | 0.6501378 | 0.6501378 | 0.09643869 | 0.09643869 | 0.5536991 | 0.5536991 | 50 | 1 1 1 0
3628 | 0.9782722 | 0.19565444 | 0.6611854 | 0.6611854 | 0.1080662 | 0.1080662 | 0.5531192 | 0.5531192 | 50 | 1 1 1 0
3659 | 0.9526367 | 0.19052734 | 0.6701884 | 0.6701884 | 0.09453128 | 0.09453128 | 0.5756571 | 0.5756571 | 50 | 1 1 1 0
3690 | 0.8812233 | 0.17624466 | 0.6791304 | 0.6791304 | 0.0753504 | 0.0753504 | 0.60378 | 0.60378 | 50 | 1 1 1 0
3721 | 0.8361322 | 0.16722644 | 0.6905443 | 0.6905443 | 0.1064488 | 0.1064488 | 0.5840955 | 0.5840955 | 50 | 1 1 1 0
3752 | 0.7736456 | 0.15472912 | 0.7005544 | 0.7005544 | 0.08369721 | 0.08369721 | 0.6168572 | 0.6168572 | 50 | 1 1 1 0
3783 | 0.6974256 | 0.13948512 | 0.7091911 | 0.7091911 | 0.05420108 | 0.05420108 | 0.65499 | 0.65499 | 50 | 1 1 1 0
3814 | 0.653479 | 0.1306958 | 0.7217952 | 0.7217952 | 0.08006552 | 0.08006552 | 0.6417297 | 0.6417297 | 50 | 1 1 1 0
3845 | 0.6173145 | 0.1234629 | 0.7288755 | 0.7288755 | 0.1024051 | 0.1024051 | 0.6264704 | 0.6264704 | 50 | 1 1 1 0
3876 | 0.5493346 | 0.10986692 | 0.7411134 | 0.7411134 | 0.08920582 | 0.08920582 | 0.6519076 | 0.6519076 | 50 | 1 1 1 0
3907 | 0.4863901 | 0.09727802 | 0.7497195 | 0.7497195 | 0.08862596 | 0.08862596 | 0.6610935 | 0.6610935 | 50 | 1 1 1 0
3938 | 0.4513702 | 0.09027404 | 0.76211 | 0.76211 | 0.0753962 | 0.0753962 | 0.6867138 | 0.6867138 | 50 | 1 1 1 0
3969 | 0.4307702 | 0.08615404 | 0.7682748 | 0.7682748 | 0.07930256 | 0.07930256 | 0.6889722 | 0.6889722 | 50 | 1 1 1 0
4000 | 0.3703435 | 0.0740687 | 0.7808484 | 0.7808484 | 0.08453649 | 0.08453649 | 0.6963119 | 0.6963119 | 50 | 1 1 1 0
4031 | 0.3151813 | 0.06303626 | 0.7898514 | 0.7898514 | 0.1010775 | 0.1010775 | 0.6887739 | 0.6887739 | 50 | 1 1 1 0
4062 | 0.2840524 | 0.05681048 | 0.8006549 | 0.8006549 | 0.08154568 | 0.08154568 | 0.7191092 | 0.7191092 | 50 | 1 1 1 0
4093 | 0.2444547 | 0.04889094 | 0.8135033 | 0.8135033 | 0.08078271 | 0.08078271 | 0.7327206 | 0.7327206 | 50 | 1 1 1 0
4124 | 0.2135547 | 0.04271094 | 0.818081 | 0.818081 | 0.05783279 | 0.05783279 | 0.7602482 | 0.7602482 | 50 | 1 1 1 0
4155 | 0.1698369 | 0.03396738 | 0.8298612 | 0.8298612 | 0.09016716 | 0.09016716 | 0.739694 | 0.739694 | 50 | 1 1 1 0
4186 | 0.1423702 | 0.02847404 | 0.8408783 | 0.8408783 | 0.0704522 | 0.0704522 | 0.7704261 | 0.7704261 | 50 | 1 1 1 0
4217 | 0.1187947 | 0.02375894 | 0.8501559 | 0.8501559 | 0.07977559 | 0.07977559 | 0.7703804 | 0.7703804 | 50 | 1 1 1 0
4248 | 0.07896802 | 0.015793604 | 0.8557714 | 0.8557714 | 0.07911946 | 0.07911946 | 0.7766519 | 0.7766519 | 50 | 1 1 1 0
4279 | 0.04783913 | 0.009567826 | 0.8667886 | 0.8667886 | 0.08349886 | 0.08349886 | 0.7832897 | 0.7832897 | 50 | 1 1 1 0
4310 | 0.02151692 | 0.004303384 | 0.9036855 | 0.9036855 | 0.08287323 | 0.08287323 | 0.8208122 | 0.8208122 | 50 | 1 1 1 0
4341 | 1.370994e-06 | 2.741988e-07 | 0.9173272 | 0.9173272 | 0.07628123 | 0.07628123 | 0.841046 | 0.841046 | 50 | 1 1 1 0
4372 | 1.370981e-06 | 2.741962e-07 | 0.932617 | 0.932617 | 0.06636272 | 0.06636272 | 0.8662543 | 0.8662543 | 50 | 1 1 1 0
4403 | 1.370981e-06 | 2.741962e-07 | 0.9249569 | 0.9249569 | 0.06343295 | 0.06343295 | 0.8615239 | 0.8615239 | 50 | 1 1 1 0
4434 | 1.370981e-06 | 2.741962e-07 | 0.9317625 | 0.9317625 | 0.07652539 | 0.07652539 | 0.8552371 | 0.8552371 | 50 | 1 1 1 0
4465 | 1.370981e-06 | 2.741962e-07 | 0.9429933 | 0.9429933 | 0.06483679 | 0.06483679 | 0.8781565 | 0.8781565 | 50 | 1 1 1 0
4496 | 1.370981e-06 | 2.741962e-07 | 0.9416201 | 0.9416201 | 0.08114894 | 0.08114894 | 0.8604711 | 0.8604711 | 50 | 1 1 1 0
4527 | 1.370981e-06 | 2.741962e-07 | 0.9490971 | 0.9490971 | 0.06482153 | 0.06482153 | 0.8842756 | 0.8842756 | 50 | 1 1 1 0
4558 | 1.370981e-06 | 2.741962e-07 | 0.9623726 | 0.9623726 | 0.06720199 | 0.06720199 | 0.8951706 | 0.8951706 | 50 | 1 1 1 0
4589 | 1.370981e-06 | 2.741962e-07 | 0.9657297 | 0.9657297 | 0.07718154 | 0.07718154 | 0.8885481 | 0.8885481 | 50 | 1 1 1 0
4620 | 1.370981e-06 | 2.741962e-07 | 0.9809279 | 0.9809279 | 0.07196288 | 0.07196288 | 0.908965 | 0.908965 | 50 | 1 1 1 0
4651 | 1.370981e-06 | 2.741962e-07 | 0.9862076 | 0.9862076 | 0.053194 | 0.053194 | 0.9330136 | 0.9330136 | 50 | 1 1 1 0
4682 | 1.370981e-06 | 2.741962e-07 | 0.9963703 | 0.9963703 | 0.06329563 | 0.06329563 | 0.9330747 | 0.9330747 | 50 | 1 1 1 0