## 629982
File: C:\FUELCELL\DATA\629982.TFL
Measurement Started: 03:49:44 06-29-1998
Surface Area: 5
Comments:
6-29-98 Ed Miller
GlobeTech, Inc. MEA-5, 20% Pt on C, 0.4mg/cm2
Anode, 70, 3bar, 125cc, 10cc/cell, 7cc/amp
Cathode, 70, 3bar, 125cc, 10cc/cell, 5cc/amp
Cell 50
Time(Sec) | I(A) |  | E(V) | E_Comp(V) | Anode(V) | Anode_Comp(V) | Cathode(V) | Cathode_Comp(V)Cell Temp(C)"
32 | 2.348563e-06 | 4.697126e-07 | 0.9979585 | 0.9979585 | 0.04278724 | 0.04278724 | 0.9551712 | 0.9551712 | 50 | 1 1 1 0
63 | 2.348563e-06 | 4.697126e-07 | 0.9837369 | 0.9837369 | 0.04876887 | 0.04876887 | 0.934968 | 0.934968 | 50 | 1 1 1 0
94 | 2.348563e-06 | 4.697126e-07 | 0.9742151 | 0.9742151 | 0.06021331 | 0.06021331 | 0.9140018 | 0.9140018 | 50 | 1 1 1 0
125 | 2.348563e-06 | 4.697126e-07 | 0.9679893 | 0.9679893 | 0.05630694 | 0.05630694 | 0.9116823 | 0.9116823 | 50 | 1 1 1 0
156 | 2.348563e-06 | 4.697126e-07 | 0.9666464 | 0.9666464 | 0.01925747 | 0.01925747 | 0.9473889 | 0.9473889 | 50 | 1 1 1 0
187 | 2.348563e-06 | 4.697126e-07 | 0.9563617 | 0.9563617 | 0.05179021 | 0.05179021 | 0.9045715 | 0.9045715 | 50 | 1 1 1 0
218 | 2.348567e-06 | 4.697134e-07 | 0.9486101 | 0.9486101 | 0.03494399 | 0.03494399 | 0.9136661 | 0.9136661 | 50 | 1 1 1 0
249 | 2.348567e-06 | 4.697134e-07 | 0.9438797 | 0.9438797 | 0.03949125 | 0.03949125 | 0.9043885 | 0.9043885 | 50 | 1 1 1 0
280 | 2.348567e-06 | 4.697134e-07 | 0.9365858 | 0.9365858 | 0.03317391 | 0.03317391 | 0.9034119 | 0.9034119 | 50 | 1 1 1 0
311 | 2.348596e-06 | 4.697192e-07 | 0.9372572 | 0.9372572 | 0.03350962 | 0.03350962 | 0.9037476 | 0.9037476 | 50 | 1 1 1 0
342 | 2.348857e-06 | 4.697714e-07 | 0.9242563 | 0.9242563 | 0.022584 | 0.022584 | 0.9016723 | 0.9016723 | 50 | 1 1 1 0
373 | 2.349193e-06 | 4.698386e-07 | 0.9267588 | 0.9267588 | 0.01942533 | 0.01942533 | 0.9073335 | 0.9073335 | 50 | 1 1 1 0
404 | 0.03090234 | 0.006180468 | 0.8743586 | 0.8743586 | 0.04065096 | 0.04065096 | 0.8337076 | 0.8337076 | 50 | 1 1 1 0
435 | 0.06523566 | 0.013047132 | 0.8630057 | 0.8630057 | 0.02069185 | 0.02069185 | 0.8423138 | 0.8423138 | 50 | 1 1 1 0
466 | 0.0540201 | 0.01080402 | 0.8558949 | 0.8558949 | 0.02040192 | 0.02040192 | 0.835493 | 0.835493 | 50 | 1 1 1 0
497 | 0.07095788 | 0.014191576 | 0.8446946 | 0.8446946 | 0.016816 | 0.016816 | 0.8278786 | 0.8278786 | 50 | 1 1 1 0
528 | 0.08560676 | 0.017121352 | 0.835478 | 0.835478 | 0.001266815 | 0.001266815 | 0.8342112 | 0.8342112 | 50 | 1 1 1 0
559 | 0.1142179 | 0.02284358 | 0.8284587 | 0.8284587 | 0.03392161 | 0.03392161 | 0.7945371 | 0.7945371 | 50 | 1 1 1 0
590 | 0.09522009 | 0.019044018 | 0.817472 | 0.817472 | 0.0113074 | 0.0113074 | 0.8061646 | 0.8061646 | 50 | 1 1 1 0
621 | 0.1023156 | 0.02046312 | 0.8109411 | 0.8109411 | 0.01643451 | 0.01643451 | 0.7945066 | 0.7945066 | 50 | 1 1 1 0
652 | 0.09956897 | 0.019913794 | 0.7992525 | 0.7992525 | -0.001891859 | -0.001891859 | 0.8011444 | 0.8011444 | 50 | 1 1 1 0
683 | 0.105749 | 0.0211498 | 0.7857328 | 0.7857328 | 0.01654132 | 0.01654132 | 0.7691915 | 0.7691915 | 50 | 1 1 1 0
714 | 0.1373356 | 0.02746712 | 0.780331 | 0.780331 | 0.01257391 | 0.01257391 | 0.7677571 | 0.7677571 | 50 | 1 1 1 0
745 | 0.1068934 | 0.02137868 | 0.7684593 | 0.7684593 | 0.01541213 | 0.01541213 | 0.7530471 | 0.7530471 | 50 | 1 1 1 0
776 | 0.149009 | 0.0298018 | 0.7624471 | 0.7624471 | 0.01139894 | 0.01139894 | 0.7510481 | 0.7510481 | 50 | 1 1 1 0
807 | 0.1659468 | 0.03318936 | 0.7502397 | 0.7502397 | 0.03390634 | 0.03390634 | 0.7163333 | 0.7163333 | 50 | 1 1 1 0
838 | 0.1929556 | 0.03859112 | 0.7398024 | 0.7398024 | 0.008835381 | 0.008835381 | 0.730967 | 0.730967 | 50 | 1 1 1 0
869 | 0.2117245 | 0.0423449 | 0.7325084 | 0.7325084 | 0.04211582 | 0.04211582 | 0.6903926 | 0.6903926 | 50 | 1 1 1 0
900 | 0.4087978 | 0.08175956 | 0.7274728 | 0.7274728 | 0.008469164 | 0.008469164 | 0.7190037 | 0.7190037 | 50 | 1 1 1 0
931 | 0.6305911 | 0.12611822 | 0.7110538 | 0.7110538 | 0.01750264 | 0.01750264 | 0.6935512 | 0.6935512 | 50 | 1 1 1 0
962 | 0.7406867 | 0.14813734 | 0.7011049 | 0.7011049 | 0.03733967 | 0.03733967 | 0.6637652 | 0.6637652 | 50 | 1 1 1 0
993 | 0.8308688 | 0.16617376 | 0.6903013 | 0.6903013 | 0.03819419 | 0.03819419 | 0.6521071 | 0.6521071 | 50 | 1 1 1 0
1024 | 0.8951865 | 0.1790373 | 0.6788874 | 0.6788874 | 0.02085967 | 0.02085967 | 0.6580278 | 0.6580278 | 50 | 1 1 1 0
1055 | 0.9391332 | 0.18782664 | 0.6714714 | 0.6714714 | 0.01988308 | 0.01988308 | 0.6515883 | 0.6515883 | 50 | 1 1 1 0
1086 | 0.9897177 | 0.19794354 | 0.6607289 | 0.6607289 | 0.009384716 | 0.009384716 | 0.6513442 | 0.6513442 | 50 | 1 1 1 0
1117 | 1.056095 | 0.211219 | 0.6496202 | 0.6496202 | 0.005783536 | 0.005783536 | 0.6438366 | 0.6438366 | 50 | 1 1 1 0
1148 | 1.148796 | 0.2297592 | 0.639427 | 0.639427 | -0.009277348 | -0.009277348 | 0.6487043 | 0.6487043 | 50 | 1 1 1 0
1179 | 1.170082 | 0.2340164 | 0.631187 | 0.631187 | 0.009430498 | 0.009430498 | 0.6217564 | 0.6217564 | 50 | 1 1 1 0
1210 | 1.278805 | 0.255761 | 0.6199867 | 0.6199867 | 0.03280767 | 0.03280767 | 0.5871791 | 0.5871791 | 50 | 1 1 1 0
1241 | 1.317945 | 0.263589 | 0.6108311 | 0.6108311 | 0.03619523 | 0.03619523 | 0.5746359 | 0.5746359 | 50 | 1 1 1 0
1272 | 1.369444 | 0.2738888 | 0.5982881 | 0.5982881 | 0.006012422 | 0.006012422 | 0.5922756 | 0.5922756 | 50 | 1 1 1 0
1303 | 1.472673 | 0.2945346 | 0.5904447 | 0.5904447 | 0.01959316 | 0.01959316 | 0.5708516 | 0.5708516 | 50 | 1 1 1 0
1334 | 1.49396 | 0.298792 | 0.579336 | 0.579336 | 0.003815079 | 0.003815079 | 0.5755209 | 0.5755209 | 50 | 1 1 1 0
1365 | 1.563771 | 0.3127542 | 0.5703636 | 0.5703636 | 0.007751965 | 0.007751965 | 0.5626116 | 0.5626116 | 50 | 1 1 1 0
1396 | 1.627173 | 0.3254346 | 0.5613301 | 0.5613301 | 0.002579076 | 0.002579076 | 0.558751 | 0.558751 | 50 | 1 1 1 0
1427 | 1.705224 | 0.3410448 | 0.5489701 | 0.5489701 | 0.01710589 | 0.01710589 | 0.5318642 | 0.5318642 | 50 | 1 1 1 0
1458 | 1.804104 | 0.3608208 | 0.5389905 | 0.5389905 | 0.01689225 | 0.01689225 | 0.5220982 | 0.5220982 | 50 | 1 1 1 0
1489 | 1.847822 | 0.3695644 | 0.5299571 | 0.5299571 | 0.02237032 | 0.02237032 | 0.5075867 | 0.5075867 | 50 | 1 1 1 0
1520 | 1.940522 | 0.3881044 | 0.5209236 | 0.5209236 | 0.02641403 | 0.02641403 | 0.4945095 | 0.4945095 | 50 | 1 1 1 0
1551 | 1.993166 | 0.3986332 | 0.5101811 | 0.5101811 | 0.02580366 | 0.02580366 | 0.4843774 | 0.4843774 | 50 | 1 1 1 0
1582 | 2.047642 | 0.4095284 | 0.5006288 | 0.5006288 | 0.03326543 | 0.03326543 | 0.4673633 | 0.4673633 | 50 | 1 1 1 0
1613 | 2.098913 | 0.4197826 | 0.4912596 | 0.4912596 | 0.02485758 | 0.02485758 | 0.466402 | 0.466402 | 50 | 1 1 1 0
1644 | 2.191384 | 0.4382768 | 0.4788691 | 0.4788691 | 0.02023403 | 0.02023403 | 0.4586351 | 0.4586351 | 50 | 1 1 1 0
1675 | 2.223886 | 0.4447772 | 0.4703544 | 0.4703544 | 0.006943209 | 0.006943209 | 0.4634112 | 0.4634112 | 50 | 1 1 1 0
1706 | 2.319333 | 0.4638666 | 0.4604054 | 0.4604054 | 0.02690231 | 0.02690231 | 0.4335031 | 0.4335031 | 50 | 1 1 1 0
1737 | 2.390746 | 0.4781492 | 0.448961 | 0.448961 | 0.02281283 | 0.02281283 | 0.4261481 | 0.4261481 | 50 | 1 1 1 0
1768 | 2.472688 | 0.4945376 | 0.4410567 | 0.4410567 | 0.03567639 | 0.03567639 | 0.4053803 | 0.4053803 | 50 | 1 1 1 0
1799 | 2.510913 | 0.5021826 | 0.430131 | 0.430131 | 0.0194558 | 0.0194558 | 0.4106752 | 0.4106752 | 50 | 1 1 1 0
1830 | 2.574773 | 0.5149546 | 0.4199989 | 0.4199989 | 0.004227059 | 0.004227059 | 0.4157718 | 0.4157718 | 50 | 1 1 1 0
1861 | 2.670906 | 0.5341812 | 0.4095615 | 0.4095615 | 0.03709549 | 0.03709549 | 0.3724661 | 0.3724661 | 50 | 1 1 1 0
1892 | 2.74232 | 0.548464 | 0.4006807 | 0.4006807 | 0.02058497 | 0.02058497 | 0.3800957 | 0.3800957 | 50 | 1 1 1 0
1923 | 2.797711 | 0.5595422 | 0.3902129 | 0.3902129 | 0.009705122 | 0.009705122 | 0.3805077 | 0.3805077 | 50 | 1 1 1 0
1954 | 2.858137 | 0.5716274 | 0.380508 | 0.380508 | -0.003921401 | -0.003921401 | 0.3844294 | 0.3844294 | 50 | 1 1 1 0
1985 | 2.914215 | 0.582843 | 0.3704979 | 0.3704979 | -0.009429996 | -0.009429996 | 0.3799279 | 0.3799279 | 50 | 1 1 1 0
2016 | 3.027058 | 0.6054116 | 0.3602437 | 0.6509322 | 0.03511177 | 0.2025973 | 0.3251319 | 0.4483349 | 50 | 1 1 1 0
2047 | 3.110831 | 0.6221662 | 0.3491044 | 0.5658771 | 0.02014244 | 0.2485734 | 0.328962 | 0.3173037 | 50 | 1 1 1 0
2078 | 3.192544 | 0.6385088 | 0.3396131 | 0.7201177 | -0.0006254119 | -0.0006254119 | 0.3402385 | 0.7207431 | 50 | 1 1 1 0
2109 | 3.266704 | 0.6533408 | 0.3300913 | 0.7152958 | -0.003982451 | -0.003982451 | 0.3340738 | 0.7192782 | 50 | 1 1 1 0
2140 | 3.325986 | 0.6651972 | 0.3196845 | 0.7171879 | 0.02755843 | 0.3827939 | 0.2921261 | 0.334394 | 50 | 1 1 1 0
2171 | 3.386642 | 0.6773284 | 0.3107426 | 0.7088868 | 0.02533057 | 0.2497026 | 0.285412 | 0.4591842 | 50 | 1 1 1 0
2202 | 3.458971 | 0.6917942 | 0.2996949 | 0.7068115 | 0.007385692 | 0.007385692 | 0.2923092 | 0.6994259 | 50 | 1 1 1 0
2233 | 3.530155 | 0.706031 | 0.28999 | 0.7041259 | 0.01805191 | 0.01805191 | 0.2719381 | 0.686074 | 50 | 1 1 1 0
2264 | 3.57044 | 0.714088 | 0.2795527 | 0.5257147 | 0.02005087 | 0.3437911 | 0.2595018 | 0.1819236 | 50 | 1 1 1 0
2295 | 3.652153 | 0.7304306 | 0.2703361 | 0.6964963 | 0.03709546 | 0.4091007 | 0.2332406 | 0.2873956 | 50 | 1 1 1 0
2326 | 3.723567 | 0.7447134 | 0.2595325 | 0.6853876 | 0.03016776 | 0.3716851 | 0.2293648 | 0.3137025 | 50 | 1 1 1 0
2357 | 3.791547 | 0.7583094 | 0.2494614 | 0.6848382 | 0.01310791 | 0.01310791 | 0.2363535 | 0.6717303 | 50 | 1 1 1 0
2388 | 3.734096 | 0.7468192 | 0.2593189 | 0.5219305 | 0.01318421 | 0.3814815 | 0.2461347 | 0.1404489 | 50 | 1 1 1 0
2419 | 3.67344 | 0.734688 | 0.2696341 | 0.5375559 | 0.02827561 | 0.162206 | 0.2413585 | 0.3753499 | 50 | 1 1 1 0
2450 | 3.557165 | 0.711433 | 0.2798578 | 0.5336496 | 0.01620554 | 0.1857053 | 0.2636523 | 0.3479443 | 50 | 1 1 1 0
2481 | 3.493533 | 0.6987066 | 0.2890745 | 0.5341378 | -0.004791196 | -0.004791196 | 0.2938657 | 0.538929 | 50 | 1 1 1 0
2512 | 3.469958 | 0.6939916 | 0.3009767 | 0.5501906 | 0.02029502 | 0.148137 | 0.2806816 | 0.4020535 | 50 | 1 1 1 0
2543 | 3.358031 | 0.6716062 | 0.3092777 | 0.5469556 | 0.02195827 | 0.02195827 | 0.2873195 | 0.5249974 | 50 | 1 1 1 0
2574 | 3.29646 | 0.659292 | 0.3194404 | 0.5832117 | 0.01916583 | 0.3269755 | 0.3002746 | 0.2562362 | 50 | 1 1 1 0
2605 | 3.269909 | 0.6539818 | 0.3305186 | 0.5703328 | 0.01089531 | 0.01089531 | 0.3196233 | 0.5594375 | 50 | 1 1 1 0
2636 | 3.181787 | 0.6363574 | 0.33943 | 0.5635577 | 0.01205501 | 0.01205501 | 0.327375 | 0.5515027 | 50 | 1 1 1 0
2667 | 3.13578 | 0.627156 | 0.3504471 | 0.583761 | 0.04869249 | 0.4521014 | 0.3017547 | 0.1316595 | 50 | 1 1 1 0
2698 | 3.052922 | 0.6105844 | 0.3599079 | 0.7314706 | 0.003494572 | 0.003494572 | 0.3564133 | 0.727976 | 50 | 1 1 1 0
2729 | 2.987002 | 0.5974004 | 0.3710166 | 0.4808831 | -0.003524689 | -0.003524689 | 0.3745413 | 0.4844078 | 50 | 1 1 1 0
2760 | 2.916275 | 0.583255 | 0.3807521 | 0.3807521 | 0.004211753 | 0.004211753 | 0.3765403 | 0.3765403 | 50 | 1 1 1 0
2791 | 2.860655 | 0.572131 | 0.3904875 | 0.3904875 | -0.001418915 | -0.001418915 | 0.3919064 | 0.3919064 | 50 | 1 1 1 0
2822 | 2.785122 | 0.5570244 | 0.4006196 | 0.4006196 | 0.0114599 | 0.0114599 | 0.3891597 | 0.3891597 | 50 | 1 1 1 0
2853 | 2.723551 | 0.5447102 | 0.4108129 | 0.4108129 | 0.007278858 | 0.007278858 | 0.403534 | 0.403534 | 50 | 1 1 1 0
2884 | 2.67846 | 0.535692 | 0.4211281 | 0.4211281 | 0.01854019 | 0.01854019 | 0.4025879 | 0.4025879 | 50 | 1 1 1 0
2915 | 2.599036 | 0.5198072 | 0.4302836 | 0.4302836 | 0.01368774 | 0.01368774 | 0.4165959 | 0.4165959 | 50 | 1 1 1 0
2946 | 2.550969 | 0.5101938 | 0.4393171 | 0.4393171 | 0.00798078 | 0.00798078 | 0.4313363 | 0.4313363 | 50 | 1 1 1 0
2977 | 2.431718 | 0.4863436 | 0.4490525 | 0.4490525 | 0.02348418 | 0.02348418 | 0.4255683 | 0.4255683 | 50 | 1 1 1 0
3008 | 2.386169 | 0.4772338 | 0.4603749 | 0.4603749 | -0.01077285 | -0.01077285 | 0.4711477 | 0.4711477 | 50 | 1 1 1 0
3039 | 2.334212 | 0.4668424 | 0.4691947 | 0.4691947 | 0.007263589 | 0.007263589 | 0.4619311 | 0.4619311 | 50 | 1 1 1 0
3070 | 2.240367 | 0.4480734 | 0.4799983 | 0.4799983 | 0.006622697 | 0.006622697 | 0.4733756 | 0.4733756 | 50 | 1 1 1 0
3101 | 2.198023 | 0.4396046 | 0.4899473 | 0.4899473 | 0.02505587 | 0.02505587 | 0.4648914 | 0.4648914 | 50 | 1 1 1 0
3132 | 2.129356 | 0.4258712 | 0.4987977 | 0.4987977 | -0.01036085 | -0.01036085 | 0.5091585 | 0.5091585 | 50 | 1 1 1 0
3163 | 2.087698 | 0.4175396 | 0.509998 | 0.509998 | 0.02638343 | 0.02638343 | 0.4836145 | 0.4836145 | 50 | 1 1 1 0
3194 | 2.044896 | 0.4089792 | 0.5201911 | 0.5201911 | 0.008026548 | 0.008026548 | 0.5121646 | 0.5121646 | 50 | 1 1 1 0
3225 | 1.943956 | 0.3887912 | 0.5312388 | 0.5312388 | 0.002411144 | 0.002411144 | 0.5288277 | 0.5288277 | 50 | 1 1 1 0
3256 | 1.870483 | 0.3740966 | 0.5408521 | 0.5408521 | 0.004242255 | 0.004242255 | 0.5366099 | 0.5366099 | 50 | 1 1 1 0
3287 | 1.813718 | 0.3627436 | 0.5490616 | 0.5490616 | 0.003540329 | 0.003540329 | 0.5455213 | 0.5455213 | 50 | 1 1 1 0
3318 | 1.758098 | 0.3516196 | 0.559621 | 0.559621 | 0.02449129 | 0.02449129 | 0.5351297 | 0.5351297 | 50 | 1 1 1 0
3349 | 1.682107 | 0.3364214 | 0.5691122 | 0.5691122 | 0.001083595 | 0.001083595 | 0.5680286 | 0.5680286 | 50 | 1 1 1 0
3380 | 1.645256 | 0.3290512 | 0.5791528 | 0.5791528 | 0.01507633 | 0.01507633 | 0.5640764 | 0.5640764 | 50 | 1 1 1 0
3411 | 1.555303 | 0.3110606 | 0.5900784 | 0.5900784 | 0.004944187 | 0.004944187 | 0.5851341 | 0.5851341 | 50 | 1 1 1 0
3442 | 1.508838 | 0.3017676 | 0.6015838 | 0.6015838 | 0.03395203 | 0.03395203 | 0.5676318 | 0.5676318 | 50 | 1 1 1 0
3473 | 1.438341 | 0.2876682 | 0.6112277 | 0.6112277 | 0.009064187 | 0.009064187 | 0.6021635 | 0.6021635 | 50 | 1 1 1 0
3504 | 1.349532 | 0.2699064 | 0.6209021 | 0.6209021 | 0.005356189 | 0.005356189 | 0.6155459 | 0.6155459 | 50 | 1 1 1 0
3535 | 1.322523 | 0.2645046 | 0.6298134 | 0.6298134 | 0.02061544 | 0.02061544 | 0.609198 | 0.609198 | 50 | 1 1 1 0
3566 | 1.224559 | 0.2449118 | 0.6407086 | 0.6407086 | 0.006561669 | 0.006561669 | 0.6341469 | 0.6341469 | 50 | 1 1 1 0
3597 | 1.21403 | 0.242806 | 0.6494064 | 0.6494064 | 0.03082389 | 0.03082389 | 0.6185825 | 0.6185825 | 50 | 1 1 1 0
3628 | 1.130028 | 0.2260056 | 0.6604236 | 0.6604236 | 0.01940996 | 0.01940996 | 0.6410136 | 0.6410136 | 50 | 1 1 1 0
3659 | 1.067999 | 0.2135998 | 0.6700064 | 0.6700064 | 0.03460817 | 0.03460817 | 0.6353982 | 0.6353982 | 50 | 1 1 1 0