## 68982G
File: C:\FUELCELL\DATA\68982G.TFL
Measurement Started: 04:41:55 06-08-1998
Surface Area: 5
Comments:
6-8-98 Edward wade Miller
GlobeTech, MEA-5, 1135, 20%, 0.4mg
Anode, 3 bar, 75cc min, 10cc/cell, 7cc/amp
Cathode, 3 bar, 100cc min, 10cc/cell, 5cc/amp
Cell 55
Time(Sec) | I(A) |  | E(V) | E_Comp(V) |  | Anode(V) | Anode_Comp(V) | Cathode(V) | Cathode_Comp(V)Cell Temp(C)"
32 | 1.940605e-06 | 3.88121e-07 | 0.9814759 | 0.9814759 | 0 | -0.003433513 | -0.003433513 | 0.9849095 | 0.9849095 | 55 | 1 1 1 0
63 | 1.940605e-06 | 3.88121e-07 | 0.9875492 | 0.9875492 | 0 | -0.002975737 | -0.002975737 | 0.9905249 | 0.9905249 | 55 | 1 1 1 0
94 | 1.940605e-06 | 3.88121e-07 | 0.9744873 | 0.9744873 | 0 | -0.003219886 | -0.003219886 | 0.9777072 | 0.9777072 | 55 | 1 1 1 0
125 | 1.940605e-06 | 3.88121e-07 | 0.9577631 | 0.9577631 | 0 | -0.001892331 | -0.001892331 | 0.9596555 | 0.9596555 | 55 | 1 1 1 0
156 | 1.940605e-06 | 3.88121e-07 | 0.960113 | 0.960113 | 0 | -0.003082554 | -0.003082554 | 0.9631956 | 0.9631956 | 55 | 1 1 1 0
187 | 1.940605e-06 | 3.88121e-07 | 0.9440908 | 0.9440908 | 0 | -0.002579 | -0.002579 | 0.9466698 | 0.9466698 | 55 | 1 1 1 0
218 | 1.940605e-06 | 3.88121e-07 | 0.9381092 | 0.9381092 | 0 | -0.003433519 | -0.003433519 | 0.9415427 | 0.9415427 | 55 | 1 1 1 0
249 | 1.940605e-06 | 3.88121e-07 | 0.9457082 | 0.9457082 | 0 | -0.003143594 | -0.003143594 | 0.9488518 | 0.9488518 | 55 | 1 1 1 0
280 | 1.940605e-06 | 3.88121e-07 | 0.9315476 | 0.9315476 | 0 | -0.00303678 | -0.00303678 | 0.9345844 | 0.9345844 | 55 | 1 1 1 0
311 | 1.940605e-06 | 3.88121e-07 | 0.9310288 | 0.9310288 | 0 | -0.003570855 | -0.003570855 | 0.9345996 | 0.9345996 | 55 | 1 1 1 0
342 | 1.940605e-06 | 3.88121e-07 | 0.9214765 | 0.9214765 | 0 | -0.003235152 | -0.003235152 | 0.9247116 | 0.9247116 | 55 | 1 1 1 0
373 | 1.940605e-06 | 3.88121e-07 | 0.9260237 | 0.9260237 | 0 | -0.001922857 | -0.001922857 | 0.9279466 | 0.9279466 | 55 | 1 1 1 0
404 | 1.940605e-06 | 3.88121e-07 | 0.8977026 | 0.8977026 | 0 | -0.003677672 | -0.003677672 | 0.9013802 | 0.9013802 | 55 | 1 1 1 0
435 | 1.940605e-06 | 3.88121e-07 | 0.8877535 | 0.8877535 | 0 | -0.001205674 | -0.001205674 | 0.8889592 | 0.8889592 | 55 | 1 1 1 0
466 | 1.940967e-06 | 3.881934e-07 | 0.9224836 | 0.9224836 | 0 | -0.001144638 | -0.001144638 | 0.9236283 | 0.9236283 | 55 | 1 1 1 0
497 | 1.942604e-06 | 3.885208e-07 | 0.8955358 | 0.8955358 | 0 | -0.003616638 | -0.003616638 | 0.8991524 | 0.8991524 | 55 | 1 1 1 0
528 | 0.05585082 | 0.011170164 | 0.8347734 | 0.8347734 | 0 | -0.003753972 | -0.003753972 | 0.8385273 | 0.8385273 | 55 | 1 1 1 0
559 | 0.0766797 | 0.01533594 | 0.8257399 | 0.8257399 | 0 | -0.002121233 | -0.002121233 | 0.8278611 | 0.8278611 | 55 | 1 1 1 0
590 | 0.07828192 | 0.015656384 | 0.8173473 | 0.8173473 | 0 | -0.002487456 | -0.002487456 | 0.8198348 | 0.8198348 | 55 | 1 1 1 0
621 | 0.1361908 | 0.02723816 | 0.8119456 | 0.8119456 | 0 | -0.002853679 | -0.002853679 | 0.8147992 | 0.8147992 | 55 | 1 1 1 0
652 | 0.1549597 | 0.03099194 | 0.8023018 | 0.8023018 | 0 | -0.00285368 | -0.00285368 | 0.8051555 | 0.8051555 | 55 | 1 1 1 0
683 | 0.166633 | 0.0333266 | 0.7875003 | 0.7875003 | 0 | -0.00347931 | -0.00347931 | 0.7909796 | 0.7909796 | 55 | 1 1 1 0
714 | 0.1856308 | 0.03712616 | 0.7795045 | 0.7795045 | 0 | -0.003662422 | -0.003662422 | 0.7831669 | 0.7831669 | 55 | 1 1 1 0
745 | 0.1982197 | 0.03964394 | 0.7710203 | 0.7710203 | 0 | -0.003677682 | -0.003677682 | 0.774698 | 0.774698 | 55 | 1 1 1 0
776 | 0.2229397 | 0.04458794 | 0.7587214 | 0.7587214 | 0 | -0.002899461 | -0.002899461 | 0.7616208 | 0.7616208 | 55 | 1 1 1 0
807 | 0.2508641 | 0.05017282 | 0.7469107 | 0.7469107 | 0 | -0.003174129 | -0.003174129 | 0.7500848 | 0.7500848 | 55 | 1 1 1 0
838 | 0.3032797 | 0.06065594 | 0.737572 | 0.737572 | 0 | -0.001053093 | -0.001053093 | 0.7386251 | 0.7386251 | 55 | 1 1 1 0
869 | 0.331433 | 0.0662866 | 0.7301255 | 0.7301255 | 0 | -0.002487464 | -0.002487464 | 0.732613 | 0.732613 | 55 | 1 1 1 0
900 | 0.3225064 | 0.06450128 | 0.7194135 | 0.7194135 | 0 | -0.003448798 | -0.003448798 | 0.7228623 | 0.7228623 | 55 | 1 1 1 0
931 | 0.3444797 | 0.06889594 | 0.7110209 | 0.7110209 | 0 | -0.001938133 | -0.001938133 | 0.7129591 | 0.7129591 | 55 | 1 1 1 0
962 | 0.3529486 | 0.07058972 | 0.6967689 | 0.6967689 | 0 | -0.003280948 | -0.003280948 | 0.7000498 | 0.7000498 | 55 | 1 1 1 0
993 | 0.3751508 | 0.07503016 | 0.6863316 | 0.6863316 | 0 | -0.002212801 | -0.002212801 | 0.6885444 | 0.6885444 | 55 | 1 1 1 0
1024 | 0.399413 | 0.0798826 | 0.6801058 | 0.6801058 | 0 | -0.002380654 | -0.002380654 | 0.6824865 | 0.6824865 | 55 | 1 1 1 0
1055 | 0.4300841 | 0.08601682 | 0.6698211 | 0.6698211 | 0 | -0.003525099 | -0.003525099 | 0.6733462 | 0.6733462 | 55 | 1 1 1 0
1086 | 0.4326019 | 0.08652038 | 0.6613675 | 0.6613675 | 0 | -0.003128359 | -0.003128359 | 0.6644958 | 0.6644958 | 55 | 1 1 1 0
1117 | 0.4866197 | 0.09732394 | 0.6496484 | 0.6496484 | 0 | -0.001556657 | -0.001556657 | 0.651205 | 0.651205 | 55 | 1 1 1 0
1148 | 0.5465885 | 0.1093177 | 0.6418662 | 0.6418662 | 0 | -0.003128361 | -0.003128361 | 0.6449946 | 0.6449946 | 55 | 1 1 1 0
1179 | 0.7642618 | 0.15285236 | 0.6303607 | 0.6303607 | 0 | -0.002609547 | -0.002609547 | 0.6329703 | 0.6329703 | 55 | 1 1 1 0
1210 | 0.9272306 | 0.18544612 | 0.6187637 | 0.6187637 | 0 | -0.003036807 | -0.003036807 | 0.6218005 | 0.6218005 | 55 | 1 1 1 0
1241 | 0.975755 | 0.195151 | 0.6106153 | 0.6106153 | 0 | -0.003525104 | -0.003525104 | 0.6141403 | 0.6141403 | 55 | 1 1 1 0
1272 | 1.068684 | 0.2137368 | 0.5992013 | 0.5992013 | 0 | -0.002594291 | -0.002594291 | 0.6017956 | 0.6017956 | 55 | 1 1 1 0
1303 | 1.128882 | 0.2257764 | 0.5915717 | 0.5915717 | 0 | -0.002456958 | -0.002456958 | 0.5940287 | 0.5940287 | 55 | 1 1 1 0
1334 | 1.176262 | 0.2352524 | 0.5791812 | 0.5791812 | 0 | -0.001678737 | -0.001678737 | 0.58086 | 0.58086 | 55 | 1 1 1 0
1365 | 1.247446 | 0.2494892 | 0.5714295 | 0.5714295 | 0 | -0.002899478 | -0.002899478 | 0.574329 | 0.574329 | 55 | 1 1 1 0
1396 | 1.277202 | 0.2554404 | 0.559863 | 0.559863 | 0 | -0.001877109 | -0.001877109 | 0.5617401 | 0.5617401 | 55 | 1 1 1 0
1427 | 1.339231 | 0.2678462 | 0.550097 | 0.550097 | 0 | -0.003433554 | -0.003433554 | 0.5535306 | 0.5535306 | 55 | 1 1 1 0
1458 | 1.407211 | 0.2814422 | 0.5386525 | 0.5386525 | 0 | -0.003570888 | -0.003570888 | 0.5422235 | 0.5422235 | 55 | 1 1 1 0
1489 | 1.48755 | 0.29751 | 0.5317249 | 0.5317249 | 0 | -0.001800816 | -0.001800816 | 0.5335257 | 0.5335257 | 55 | 1 1 1 0
1520 | 1.538364 | 0.3076728 | 0.5206466 | 0.5206466 | 0 | -0.002991039 | -0.002991039 | 0.5236377 | 0.5236377 | 55 | 1 1 1 0
1551 | 1.577733 | 0.3155466 | 0.5098736 | 0.5098736 | 0 | -0.002472225 | -0.002472225 | 0.5123459 | 0.5123459 | 55 | 1 1 1 0
1582 | 1.61939 | 0.323878 | 0.498887 | 0.498887 | 0 | -0.003723485 | -0.003723485 | 0.5026104 | 0.5026104 | 55 | 1 1 1 0
1613 | 1.714837 | 0.3429674 | 0.490647 | 0.490647 | 0 | -0.00158719 | -0.00158719 | 0.4922342 | 0.4922342 | 55 | 1 1 1 0
1644 | 1.77389 | 0.354778 | 0.4804843 | 0.4804843 | 0 | -0.002044969 | -0.002044969 | 0.4825293 | 0.4825293 | 55 | 1 1 1 0
1675 | 1.790142 | 0.3580284 | 0.4688873 | 0.4688873 | 0 | -0.003219932 | -0.003219932 | 0.4721072 | 0.4721072 | 55 | 1 1 1 0
1706 | 1.844846 | 0.3689692 | 0.4600064 | 0.4600064 | 0 | -0.003143637 | -0.003143637 | 0.4631501 | 0.4631501 | 55 | 1 1 1 0
1737 | 1.88307 | 0.376614 | 0.4498437 | 0.4498437 | 0 | -0.002701119 | -0.002701119 | 0.4525449 | 0.4525449 | 55 | 1 1 1 0
1768 | 1.991793 | 0.3983586 | 0.4406882 | 0.4406882 | 0 | -0.001571935 | -0.001571935 | 0.4422601 | 0.4422601 | 55 | 1 1 1 0
1799 | 2.008044 | 0.4016088 | 0.4310748 | 0.4310748 | 0 | -0.003616676 | -0.003616676 | 0.4346915 | 0.4346915 | 55 | 1 1 1 0
1830 | 2.111273 | 0.4222546 | 0.419905 | 0.419905 | 0 | -0.003052085 | -0.003052085 | 0.4229571 | 0.4229571 | 55 | 1 1 1 0
1861 | 2.125921 | 0.4251842 | 0.4091931 | 0.4091931 | 0 | -0.003479345 | -0.003479345 | 0.4126724 | 0.4126724 | 55 | 1 1 1 0
1892 | 2.241739 | 0.4483478 | 0.399946 | 0.399946 | 0 | -0.001785569 | -0.001785569 | 0.4017316 | 0.4017316 | 55 | 1 1 1 0
1923 | 2.283855 | 0.456771 | 0.3902106 | 0.3902106 | 0 | -0.001861866 | -0.001861866 | 0.3920724 | 0.3920724 | 55 | 1 1 1 0
1954 | 2.341992 | 0.4683984 | 0.3800479 | 0.3800479 | 0 | -0.00219757 | -0.00219757 | 0.3822455 | 0.3822455 | 55 | 1 1 1 0
1985 | 2.387084 | 0.4774168 | 0.3699768 | 0.3699768 | 0 | -0.001755053 | -0.001755053 | 0.3717319 | 0.3717319 | 55 | 1 1 1 0
2016 | 2.451401 | 0.4902802 | 0.3609433 | 0.3609433 | 0 | -0.001495646 | -0.001495646 | 0.362439 | 0.362439 | 55 | 1 1 1 0
2047 | 2.515719 | 0.5031438 | 0.3499872 | 0.3499872 | 0 | -0.002930017 | -0.002930017 | 0.3529172 | 0.3529172 | 55 | 1 1 1 0
2078 | 2.555317 | 0.5110634 | 0.3404348 | 0.3404348 | 0 | -0.002640092 | -0.002640092 | 0.3430749 | 0.3430749 | 55 | 1 1 1 0
2109 | 2.630622 | 0.5261244 | 0.3297229 | 0.3297229 | 0 | -0.00352513 | -0.00352513 | 0.333248 | 0.333248 | 55 | 1 1 1 0
2140 | 2.660606 | 0.5321212 | 0.3193465 | 0.3193465 | 0 | -0.003799798 | -0.003799798 | 0.3231463 | 0.3231463 | 55 | 1 1 1 0
2171 | 2.703408 | 0.5406816 | 0.3088482 | 0.3088482 | 0 | -0.003464095 | -0.003464095 | 0.3123123 | 0.3123123 | 55 | 1 1 1 0
2202 | 2.807553 | 0.5615106 | 0.2997842 | 0.2997842 | 0 | -0.0017398 | -0.0017398 | 0.301524 | 0.301524 | 55 | 1 1 1 0
2233 | 2.820142 | 0.5640284 | 0.2891333 | 0.2891333 | 0 | -0.003097874 | -0.003097874 | 0.2922311 | 0.2922311 | 55 | 1 1 1 0
2264 | 2.888351 | 0.5776702 | 0.2790011 | 0.2790011 | 0 | -0.003448838 | -0.003448838 | 0.28245 | 0.28245 | 55 | 1 1 1 0
2295 | 2.978991 | 0.5957982 | 0.2713715 | 0.3570675 | -0.085696 | -0.003403062 | -0.001587207 | 0.2747746 | 0.3586547 | 55 | 1 1 1 0
2326 | 3.010119 | 0.6020238 | 0.2601712 | 0.5537593 | -0.2935881 | -0.002914766 | -0.002914766 | 0.263086 | 0.5566741 | 55 | 1 1 1 0
2357 | 3.082906 | 0.6165812 | 0.2495508 | 0.6764132 | -0.4268624 | -0.002548545 | -0.002548545 | 0.2520993 | 0.6789617 | 55 | 1 1 1 0
2388 | 3.014239 | 0.6028478 | 0.2596524 | 0.4545436 | -0.1948912 | -0.002914768 | -0.002914768 | 0.2625671 | 0.4574584 | 55 | 1 1 1 0
2419 | 2.983568 | 0.5967136 | 0.270517 | 0.3131208 | -0.0426038 | -0.001968695 | -0.001968695 | 0.2724857 | 0.3150895 | 55 | 1 1 1 0
2450 | 2.943742 | 0.5887484 | 0.2794284 | 0.2794284 | 0 | -0.00146514 | -0.00146514 | 0.2808935 | 0.2808935 | 55 | 1 1 1 0
2481 | 2.893615 | 0.578723 | 0.2905982 | 0.2905982 | 0 | -0.001938178 | -0.001938178 | 0.2925363 | 0.2925363 | 55 | 1 1 1 0
2512 | 2.795193 | 0.5590386 | 0.2998148 | 0.2998148 | 0 | -0.002029734 | -0.002029734 | 0.3018446 | 0.3018446 | 55 | 1 1 1 0
2543 | 2.715081 | 0.5430162 | 0.3097944 | 0.3097944 | 0 | -0.003494624 | -0.003494624 | 0.313289 | 0.313289 | 55 | 1 1 1 0
2574 | 2.664726 | 0.5329452 | 0.3197739 | 0.3197739 | 0 | -0.003631958 | -0.003631958 | 0.3234058 | 0.3234058 | 55 | 1 1 1 0
2605 | 2.637031 | 0.5274062 | 0.3296924 | 0.3296924 | 0 | -0.002975811 | -0.002975811 | 0.3326682 | 0.3326682 | 55 | 1 1 1 0
2636 | 2.604528 | 0.5209056 | 0.3403128 | 0.3403128 | 0 | -0.001419368 | -0.001419368 | 0.3417322 | 0.3417322 | 55 | 1 1 1 0
2667 | 2.562184 | 0.5124368 | 0.3511469 | 0.3511469 | 0 | -0.002655369 | -0.002655369 | 0.3538022 | 0.3538022 | 55 | 1 1 1 0
2698 | 2.464677 | 0.4929354 | 0.3592648 | 0.3592648 | 0 | -0.002991073 | -0.002991073 | 0.3622559 | 0.3622559 | 55 | 1 1 1 0
2729 | 2.45163 | 0.490326 | 0.3699158 | 0.3699158 | 0 | -0.002914777 | -0.002914777 | 0.3728306 | 0.3728306 | 55 | 1 1 1 0
2760 | 2.401275 | 0.480255 | 0.3803531 | 0.3803531 | 0 | -0.00206026 | -0.00206026 | 0.3824134 | 0.3824134 | 55 | 1 1 1 0
2791 | 2.285228 | 0.4570456 | 0.3893866 | 0.3893866 | 0 | -0.003677742 | -0.003677742 | 0.3930643 | 0.3930643 | 55 | 1 1 1 0
2822 | 2.238306 | 0.4476612 | 0.3988168 | 0.3988168 | 0 | -0.002243373 | -0.002243373 | 0.4010602 | 0.4010602 | 55 | 1 1 1 0
2853 | 2.186348 | 0.4372696 | 0.4102308 | 0.4102308 | 0 | -0.003296263 | -0.003296263 | 0.413527 | 0.413527 | 55 | 1 1 1 0
2884 | 2.124777 | 0.4249554 | 0.4185623 | 0.4185623 | 0 | -0.002243375 | -0.002243375 | 0.4208057 | 0.4208057 | 55 | 1 1 1 0
2915 | 2.063664 | 0.4127328 | 0.4294269 | 0.4294269 | 0 | -0.001922931 | -0.001922931 | 0.4313498 | 0.4313498 | 55 | 1 1 1 0
2946 | 2.047642 | 0.4095284 | 0.4397116 | 0.4397116 | 0 | -0.001861895 | -0.001861895 | 0.4415735 | 0.4415735 | 55 | 1 1 1 0
2977 | 1.945328 | 0.3890656 | 0.4516138 | 0.4516138 | 0 | -0.002823229 | -0.002823229 | 0.4544371 | 0.4544371 | 55 | 1 1 1 0
3008 | 1.90367 | 0.380734 | 0.4594571 | 0.4594571 | 0 | -0.001953453 | -0.001953453 | 0.4614106 | 0.4614106 | 55 | 1 1 1 0
3039 | 1.817837 | 0.3635674 | 0.469162 | 0.469162 | 0 | -0.00283849 | -0.00283849 | 0.4720004 | 0.4720004 | 55 | 1 1 1 0
3070 | 1.818753 | 0.3637506 | 0.479935 | 0.479935 | 0 | -0.001816121 | -0.001816121 | 0.4817511 | 0.4817511 | 55 | 1 1 1 0
3101 | 1.74505 | 0.34901 | 0.4904944 | 0.4904944 | 0 | -0.0010379 | -0.0010379 | 0.4915323 | 0.4915323 | 55 | 1 1 1 0
3132 | 1.658988 | 0.3317976 | 0.4999246 | 0.4999246 | 0 | -0.003128419 | -0.003128419 | 0.503053 | 0.503053 | 55 | 1 1 1 0
3163 | 1.611837 | 0.3223674 | 0.5103315 | 0.5103315 | 0 | -0.003509901 | -0.003509901 | 0.5138413 | 0.5138413 | 55 | 1 1 1 0
3194 | 1.598332 | 0.3196664 | 0.5209824 | 0.5209824 | 0 | -0.002548569 | -0.002548569 | 0.523531 | 0.523531 | 55 | 1 1 1 0
3225 | 1.545688 | 0.3091376 | 0.530199 | 0.530199 | 0 | -0.002060274 | -0.002060274 | 0.5322593 | 0.5322593 | 55 | 1 1 1 0
3256 | 1.448868 | 0.2897736 | 0.5406973 | 0.5406973 | 0 | -0.001358349 | -0.001358349 | 0.5420556 | 0.5420556 | 55 | 1 1 1 0
3287 | 1.433304 | 0.2866608 | 0.550097 | 0.550097 | 0 | -0.002334942 | -0.002334942 | 0.5524319 | 0.5524319 | 55 | 1 1 1 0
3318 | 1.347242 | 0.2694484 | 0.5596188 | 0.5596188 | 0 | -0.001312573 | -0.001312573 | 0.5609313 | 0.5609313 | 55 | 1 1 1 0
3349 | 1.311077 | 0.2622154 | 0.5716125 | 0.5716125 | 0 | -0.001846648 | -0.001846648 | 0.5734591 | 0.5734591 | 55 | 1 1 1 0
3380 | 1.245615 | 0.249123 | 0.5790895 | 0.5790895 | 0 | -0.003342055 | -0.003342055 | 0.5824316 | 0.5824316 | 55 | 1 1 1 0
3411 | 1.189308 | 0.2378616 | 0.5910223 | 0.5910223 | 0 | -0.001785612 | -0.001785612 | 0.5928079 | 0.5928079 | 55 | 1 1 1 0
3442 | 1.121786 | 0.2243572 | 0.6017953 | 0.6017953 | 0 | -0.00369302 | -0.00369302 | 0.6054883 | 0.6054883 | 55 | 1 1 1 0
3473 | 1.087224 | 0.2174448 | 0.6096691 | 0.6096691 | 0 | -0.002746947 | -0.002746947 | 0.612416 | 0.612416 | 55 | 1 1 1 0
3504 | 0.9929217 | 0.19858434 | 0.6220902 | 0.6220902 | 0 | -0.003357318 | -0.003357318 | 0.6254475 | 0.6254475 | 55 | 1 1 1 0
3535 | 0.9741528 | 0.19483056 | 0.6293535 | 0.6293535 | 0 | -0.003662504 | -0.003662504 | 0.633016 | 0.633016 | 55 | 1 1 1 0
3566 | 0.9212795 | 0.1842559 | 0.6378072 | 0.6378072 | 0 | -0.001907691 | -0.001907691 | 0.6397149 | 0.6397149 | 55 | 1 1 1 0
3597 | 0.8697795 | 0.1739559 | 0.6507776 | 0.6507776 | 0 | -0.002914803 | -0.002914803 | 0.6536924 | 0.6536924 | 55 | 1 1 1 0
3628 | 0.8349884 | 0.16699768 | 0.660574 | 0.660574 | 0 | -0.00155673 | -0.00155673 | 0.6621308 | 0.6621308 | 55 | 1 1 1 0
3659 | 0.7482395 | 0.1496479 | 0.668875 | 0.668875 | 0 | -0.002548582 | -0.002548582 | 0.6714236 | 0.6714236 | 55 | 1 1 1 0
3690 | 0.7175684 | 0.14351368 | 0.6814181 | 0.6814181 | 0 | -0.003448879 | -0.003448879 | 0.684867 | 0.684867 | 55 | 1 1 1 0
3721 | 0.6624063 | 0.13248126 | 0.6881017 | 0.6881017 | 0 | -0.001831399 | -0.001831399 | 0.6899331 | 0.6899331 | 55 | 1 1 1 0
3752 | 0.5932819 | 0.11865638 | 0.7005838 | 0.7005838 | 0 | -0.002823252 | -0.002823252 | 0.703407 | 0.703407 | 55 | 1 1 1 0
3783 | 0.5648996 | 0.11297992 | 0.709129 | 0.709129 | 0 | -0.002197623 | -0.002197623 | 0.7113267 | 0.7113267 | 55 | 1 1 1 0
3814 | 0.5113396 | 0.10226792 | 0.7187729 | 0.7187729 | 0 | -0.002334957 | -0.002334957 | 0.7211078 | 0.7211078 | 55 | 1 1 1 0
3845 | 0.4820418 | 0.09640836 | 0.7298511 | 0.7298511 | 0 | -0.00354044 | -0.00354044 | 0.7333916 | 0.7333916 | 55 | 1 1 1 0
3876 | 0.4481663 | 0.08963326 | 0.739678 | 0.739678 | 0 | -0.002350219 | -0.002350219 | 0.7420282 | 0.7420282 | 55 | 1 1 1 0
3907 | 0.3769819 | 0.07539638 | 0.747857 | 0.747857 | 0 | -0.002975849 | -0.002975849 | 0.7508328 | 0.7508328 | 55 | 1 1 1 0
3938 | 0.3463108 | 0.06926216 | 0.7596982 | 0.7596982 | 0 | -0.003723553 | -0.003723553 | 0.7634217 | 0.7634217 | 55 | 1 1 1 0
3969 | 0.3284574 | 0.06569148 | 0.771875 | 0.771875 | 0 | -0.003311554 | -0.003311554 | 0.7751866 | 0.7751866 | 55 | 1 1 1 0
4000 | 0.2719219 | 0.05438438 | 0.7806339 | 0.7806339 | 0 | -0.003448889 | -0.003448889 | 0.7840828 | 0.7840828 | 55 | 1 1 1 0
4031 | 0.2277464 | 0.04554928 | 0.7886602 | 0.7886602 | 0 | -0.001358372 | -0.001358372 | 0.7900186 | 0.7900186 | 55 | 1 1 1 0
4062 | 0.1876908 | 0.03753816 | 0.798945 | 0.798945 | 0 | -0.001938224 | -0.001938224 | 0.8008832 | 0.8008832 | 55 | 1 1 1 0
4093 | 0.179222 | 0.0358444 | 0.8102978 | 0.8102978 | 0 | -0.003220003 | -0.003220003 | 0.8135179 | 0.8135179 | 55 | 1 1 1 0
4124 | 0.1176509 | 0.02353018 | 0.8208573 | 0.8208573 | 0 | -0.003357337 | -0.003357337 | 0.8242147 | 0.8242147 | 55 | 1 1 1 0
4155 | 0.1201686 | 0.02403372 | 0.8262896 | 0.8262896 | 0 | -0.002594375 | -0.002594375 | 0.8288839 | 0.8288839 | 55 | 1 1 1 0
4186 | 0.07278864 | 0.014557728 | 0.8355062 | 0.8355062 | 0 | -0.003433635 | -0.003433635 | 0.8389398 | 0.8389398 | 55 | 1 1 1 0
4217 | 0.06271753 | 0.012543506 | 0.8478051 | 0.8478051 | 0 | -0.002716451 | -0.002716451 | 0.8505216 | 0.8505216 | 55 | 1 1 1 0
4248 | 0.004579762 | 0.0009159524 | 0.9101239 | 0.9101239 | 0 | -0.001495711 | -0.001495711 | 0.9116197 | 0.9116197 | 55 | 1 1 1 0
4279 | 1.985732e-06 | 3.971464e-07 | 0.8863195 | 0.8863195 | 0 | -0.001358379 | -0.001358379 | 0.8876778 | 0.8876778 | 55 | 1 1 1 0
4310 | 1.985749e-06 | 3.971498e-07 | 0.9197677 | 0.9197677 | 0 | -0.003647268 | -0.003647268 | 0.923415 | 0.923415 | 55 | 1 1 1 0
4341 | 1.985749e-06 | 3.971498e-07 | 0.9206529 | 0.9206529 | 0 | -0.003128454 | -0.003128454 | 0.9237813 | 0.9237813 | 55 | 1 1 1 0
4372 | 1.985749e-06 | 3.971498e-07 | 0.9238268 | 0.9238268 | 0 | -0.001358382 | -0.001358382 | 0.9251851 | 0.9251851 | 55 | 1 1 1 0
4403 | 1.985749e-06 | 3.971498e-07 | 0.9388419 | 0.9388419 | 0 | -0.001800901 | -0.001800901 | 0.9406428 | 0.9406428 | 55 | 1 1 1 0
4434 | 1.985749e-06 | 3.971498e-07 | 0.9363393 | 0.9363393 | 0 | -0.00367779 | -0.00367779 | 0.9400171 | 0.9400171 | 55 | 1 1 1 0
4465 | 1.985749e-06 | 3.971498e-07 | 0.9518122 | 0.9518122 | 0 | -0.00329631 | -0.00329631 | 0.9551085 | 0.9551085 | 55 | 1 1 1 0
4496 | 1.985749e-06 | 3.971498e-07 | 0.9502252 | 0.9502252 | 0 | -0.003220014 | -0.003220014 | 0.9534452 | 0.9534452 | 55 | 1 1 1 0
4527 | 1.985749e-06 | 3.971498e-07 | 0.95581 | 0.95581 | 0 | -0.002579127 | -0.002579127 | 0.9583892 | 0.9583892 | 55 | 1 1 1 0
4558 | 1.985749e-06 | 3.971498e-07 | 0.9496758 | 0.9496758 | 0 | -0.002411275 | -0.002411275 | 0.952087 | 0.952087 | 55 | 1 1 1 0
4589 | 1.985749e-06 | 3.971498e-07 | 0.9658201 | 0.9658201 | 0 | -0.001953499 | -0.001953499 | 0.9677736 | 0.9677736 | 55 | 1 1 1 0
4620 | 1.985749e-06 | 3.971498e-07 | 0.975586 | 0.975586 | 0 | -0.003204759 | -0.003204759 | 0.9787908 | 0.9787908 | 55 | 1 1 1 0
4651 | 1.985749e-06 | 3.971498e-07 | 0.9877933 | 0.9877933 | 0 | -0.003220019 | -0.003220019 | 0.9910133 | 0.9910133 | 55 | 1 1 1 0
4682 | 1.985749e-06 | 3.971498e-07 | 0.9858096 | 0.9858096 | 0 | -0.003372612 | -0.003372612 | 0.9891822 | 0.9891822 | 55 | 1 1 1 0