## 69983G
File: C:\FUELCELL\DATA\69983G.TFL
Measurement Started: 06:21:58 06-08-1998
Surface Area: 5
Comments:
6-9-98 edward Wade Miller
GlobeTech, Inc. MEA-5, 1135, 20%, 0.4 mg
Anode, 90, 3 bar, 75cc min, 10cc/cell, 7cc/amp
Cathode, 85, 3 bar, 75cc min, 10cc/cell, 5cc/amp
Cell 70
Time(Sec) | I(A) |  | E(V) | E_Comp(V) |  | Anode(V) | Anode_Comp(V) | Cathode(V) | Cathode_Comp(V)Cell Temp(C)"
32 | 0 | 0 | 0.973572 | 0.973572 | 0 | -0.002075615 | -0.002075615 | 0.9756476 | 0.9756476 | 69 | 1 1 1 0
63 | 0 | 0 | 0.9753116 | 0.9753116 | 0 | -0.002991171 | -0.002991171 | 0.9783028 | 0.9783028 | 69 | 1 1 1 0
94 | 0 | 0 | 0.9774784 | 0.9774784 | 0 | -0.002121395 | -0.002121395 | 0.9795998 | 0.9795998 | 69 | 1 1 1 0
125 | 0 | 0 | 0.9638062 | 0.9638062 | 0 | -0.00181621 | -0.00181621 | 0.9656224 | 0.9656224 | 69 | 1 1 1 0
156 | 0 | 0 | 0.9588011 | 0.9588011 | 0 | -0.002792803 | -0.002792803 | 0.9615939 | 0.9615939 | 69 | 1 1 1 0
187 | 0 | 0 | 0.9517208 | 0.9517208 | 0 | -0.001373694 | -0.001373694 | 0.9530945 | 0.9530945 | 69 | 1 1 1 0
218 | 0 | 0 | 0.9406425 | 0.9406425 | 0 | -0.002945398 | -0.002945398 | 0.943588 | 0.943588 | 70 | 1 1 1 0
249 | 0 | 0 | 0.9380484 | 0.9380484 | 0 | -0.002380806 | -0.002380806 | 0.9404292 | 0.9404292 | 70 | 1 1 1 0
280 | 0 | 0 | 0.9365835 | 0.9365835 | 0 | -0.002380807 | -0.002380807 | 0.9389643 | 0.9389643 | 70 | 1 1 1 0
311 | 0 | 0 | 0.9253832 | 0.9253832 | 0 | -0.003494733 | -0.003494733 | 0.9288779 | 0.9288779 | 70 | 1 1 1 0
342 | 0 | 0 | 0.9245287 | 0.9245287 | 0 | -0.003403179 | -0.003403179 | 0.9279318 | 0.9279318 | 70 | 1 1 1 0
373 | 0 | 0 | 0.9197373 | 0.9197373 | 0 | -0.001892514 | -0.001892514 | 0.9216298 | 0.9216298 | 70 | 1 1 1 0
404 | 0 | 0 | 0.8951393 | 0.8951393 | 0 | -0.002640218 | -0.002640218 | 0.8977795 | 0.8977795 | 70 | 1 1 1 0
435 | 0 | 0 | 0.8889745 | 0.8889745 | 0 | -0.001572071 | -0.001572071 | 0.8905466 | 0.8905466 | 70 | 1 1 1 0
466 | 0.03799551 | 0.007599102 | 0.8565334 | 0.8565334 | 0 | -0.001526294 | -0.001526294 | 0.8580597 | 0.8580597 | 70 | 1 1 1 0
497 | 0.06202884 | 0.012405768 | 0.8441124 | 0.8441124 | 0 | -0.001511036 | -0.001511036 | 0.8456234 | 0.8456234 | 70 | 1 1 1 0
528 | 0.1059755 | 0.0211951 | 0.8384664 | 0.8384664 | 0 | -0.001297407 | -0.001297407 | 0.8397638 | 0.8397638 | 70 | 1 1 1 0
559 | 0.1181066 | 0.02362132 | 0.8339801 | 0.8339801 | 0 | -0.002655481 | -0.002655481 | 0.8366356 | 0.8366356 | 70 | 1 1 1 0
590 | 0.1361888 | 0.02723776 | 0.8173781 | 0.8173781 | 0 | -0.00250289 | -0.00250289 | 0.819881 | 0.819881 | 70 | 1 1 1 0
621 | 0.183111 | 0.0366222 | 0.8102063 | 0.8102063 | 0 | -0.001602595 | -0.001602595 | 0.8118089 | 0.8118089 | 70 | 1 1 1 0
652 | 0.2112644 | 0.04225288 | 0.7979074 | 0.7979074 | 0 | -0.001785707 | -0.001785707 | 0.799693 | 0.799693 | 70 | 1 1 1 0
683 | 0.2597888 | 0.05195776 | 0.7887213 | 0.7887213 | 0 | -0.003632077 | -0.003632077 | 0.7923533 | 0.7923533 | 70 | 1 1 1 0
714 | 0.3172399 | 0.06344798 | 0.780878 | 0.780878 | 0 | -0.001724672 | -0.001724672 | 0.7826027 | 0.7826027 | 70 | 1 1 1 0
745 | 0.3545488 | 0.07090976 | 0.7672668 | 0.7672668 | 0 | -0.001297413 | -0.001297413 | 0.7685642 | 0.7685642 | 70 | 1 1 1 0
776 | 0.4252754 | 0.08505508 | 0.7591488 | 0.7591488 | 0 | -0.003265858 | -0.003265858 | 0.7624147 | 0.7624147 | 70 | 1 1 1 0
807 | 0.446791 | 0.0893582 | 0.7520685 | 0.7520685 | 0 | -0.001160082 | -0.001160082 | 0.7532286 | 0.7532286 | 70 | 1 1 1 0
838 | 0.4687643 | 0.09375286 | 0.7403494 | 0.7403494 | 0 | -0.002014601 | -0.002014601 | 0.742364 | 0.742364 | 70 | 1 1 1 0
869 | 0.5612354 | 0.11224708 | 0.7275926 | 0.7275926 | 0 | -0.001907787 | -0.001907787 | 0.7295004 | 0.7295004 | 70 | 1 1 1 0
900 | 0.6111333 | 0.12222666 | 0.7189865 | 0.7189865 | 0 | -0.001343195 | -0.001343195 | 0.7203296 | 0.7203296 | 70 | 1 1 1 0
931 | 0.6521044 | 0.13042088 | 0.7119672 | 0.7119672 | 0 | -0.0020909 | -0.0020909 | 0.7140581 | 0.7140581 | 70 | 1 1 1 0
962 | 0.6674399 | 0.13348798 | 0.700828 | 0.700828 | 0 | -0.003662604 | -0.003662604 | 0.7044905 | 0.7044905 | 70 | 1 1 1 0
993 | 0.7239755 | 0.1447951 | 0.6882848 | 0.6882848 | 0 | -0.003281123 | -0.003281123 | 0.6915659 | 0.6915659 | 70 | 1 1 1 0
1024 | 0.811411 | 0.1622822 | 0.6812045 | 0.6812045 | 0 | -0.003036977 | -0.003036977 | 0.6842415 | 0.6842415 | 70 | 1 1 1 0
1055 | 0.8638265 | 0.1727653 | 0.6707061 | 0.6707061 | 0 | -0.001709422 | -0.001709422 | 0.6724155 | 0.6724155 | 70 | 1 1 1 0
1086 | 0.8809932 | 0.17619864 | 0.6600857 | 0.6600857 | 0 | -0.002396089 | -0.002396089 | 0.6624818 | 0.6624818 | 70 | 1 1 1 0
1117 | 0.9643087 | 0.19286174 | 0.6516931 | 0.6516931 | 0 | -0.00280809 | -0.00280809 | 0.6545012 | 0.6545012 | 70 | 1 1 1 0
1148 | 1.019242 | 0.2038484 | 0.6382039 | 0.6382039 | 0 | -0.003326906 | -0.003326906 | 0.6415308 | 0.6415308 | 70 | 1 1 1 0
1179 | 1.048082 | 0.2096164 | 0.6301165 | 0.6301165 | 0 | -0.003189574 | -0.003189574 | 0.6333061 | 0.6333061 | 70 | 1 1 1 0
1210 | 1.087222 | 0.2174444 | 0.6196181 | 0.6196181 | 0 | -0.002106167 | -0.002106167 | 0.6217243 | 0.6217243 | 70 | 1 1 1 0
1241 | 1.185873 | 0.2371746 | 0.6097302 | 0.6097302 | 0 | -0.003082761 | -0.003082761 | 0.6128129 | 0.6128129 | 70 | 1 1 1 0
1272 | 1.201438 | 0.2402876 | 0.6002389 | 0.6002389 | 0 | -0.002151947 | -0.002151947 | 0.6023909 | 0.6023909 | 70 | 1 1 1 0
1303 | 1.252938 | 0.2505876 | 0.590473 | 0.590473 | 0 | -0.002914911 | -0.002914911 | 0.5933879 | 0.5933879 | 70 | 1 1 1 0
1334 | 1.328242 | 0.2656484 | 0.5803713 | 0.5803713 | 0 | -0.003220097 | -0.003220097 | 0.5835914 | 0.5835914 | 70 | 1 1 1 0
1365 | 1.382718 | 0.2765436 | 0.5681334 | 0.5681334 | 0 | -0.001877283 | -0.001877283 | 0.5700107 | 0.5700107 | 70 | 1 1 1 0
1396 | 1.426893 | 0.2853786 | 0.5611752 | 0.5611752 | 0 | -0.001419506 | -0.001419506 | 0.5625947 | 0.5625947 | 70 | 1 1 1 0
1427 | 1.488693 | 0.2977386 | 0.5492424 | 0.5492424 | 0 | -0.001495803 | -0.001495803 | 0.5507382 | 0.5507382 | 70 | 1 1 1 0
1458 | 1.558962 | 0.3117924 | 0.5410635 | 0.5410635 | 0 | -0.0032201 | -0.0032201 | 0.5442836 | 0.5442836 | 70 | 1 1 1 0
1489 | 1.642049 | 0.3284098 | 0.5288255 | 0.5288255 | 0 | -0.00364736 | -0.00364736 | 0.5324729 | 0.5324729 | 70 | 1 1 1 0
1520 | 1.745278 | 0.3490556 | 0.5194258 | 0.5194258 | 0 | -0.003311658 | -0.003311658 | 0.5227374 | 0.5227374 | 70 | 1 1 1 0
1551 | 1.740242 | 0.3480484 | 0.5099956 | 0.5099956 | 0 | -0.001938325 | -0.001938325 | 0.5119339 | 0.5119339 | 70 | 1 1 1 0
1582 | 1.829738 | 0.3659476 | 0.5002907 | 0.5002907 | 0 | -0.00186203 | -0.00186203 | 0.5021527 | 0.5021527 | 70 | 1 1 1 0
1613 | 1.857891 | 0.3715782 | 0.4881749 | 0.4881749 | 0 | -0.00372366 | -0.00372366 | 0.4918985 | 0.4918985 | 70 | 1 1 1 0
1644 | 1.97966 | 0.395932 | 0.4803926 | 0.4803926 | 0 | -0.002258772 | -0.002258772 | 0.4826514 | 0.4826514 | 70 | 1 1 1 0
1675 | 2.006211 | 0.4012422 | 0.4696196 | 0.4696196 | 0 | -0.003128551 | -0.003128551 | 0.4727481 | 0.4727481 | 70 | 1 1 1 0
1706 | 2.039171 | 0.4078342 | 0.460525 | 0.460525 | 0 | -0.003494774 | -0.003494774 | 0.4640198 | 0.4640198 | 70 | 1 1 1 0
1737 | 2.14446 | 0.428892 | 0.4493858 | 0.4493858 | 0 | -0.001266924 | -0.001266924 | 0.4506527 | 0.4506527 | 70 | 1 1 1 0
1768 | 2.167578 | 0.4335156 | 0.4396198 | 0.4396198 | 0 | -0.002609739 | -0.002609739 | 0.4422296 | 0.4422296 | 70 | 1 1 1 0
1799 | 2.247231 | 0.4494462 | 0.428389 | 0.428389 | 0 | -0.003769443 | -0.003769443 | 0.4321585 | 0.4321585 | 70 | 1 1 1 0
1830 | 2.332835 | 0.466567 | 0.420088 | 0.420088 | 0 | -0.002350333 | -0.002350333 | 0.4224383 | 0.4224383 | 70 | 1 1 1 0
1861 | 2.359157 | 0.4718314 | 0.4094065 | 0.4094065 | 0 | -0.002686038 | -0.002686038 | 0.4120925 | 0.4120925 | 70 | 1 1 1 0
1892 | 2.434691 | 0.4869382 | 0.3992134 | 0.3992134 | 0 | -0.003601594 | -0.003601594 | 0.402815 | 0.402815 | 70 | 1 1 1 0
1923 | 2.510682 | 0.5021364 | 0.3897831 | 0.3897831 | 0 | -0.002090929 | -0.002090929 | 0.3918741 | 0.3918741 | 70 | 1 1 1 0
1954 | 2.534029 | 0.5068058 | 0.380536 | 0.380536 | 0 | -0.003693151 | -0.003693151 | 0.3842292 | 0.3842292 | 70 | 1 1 1 0
1985 | 2.717369 | 0.5434738 | 0.3697935 | 0.3697935 | 0 | -0.00149582 | -0.00149582 | 0.3712893 | 0.3712893 | 70 | 1 1 1 0
2016 | 2.785806 | 0.5571612 | 0.3591121 | 0.3591121 | 0 | -0.003372709 | -0.003372709 | 0.3624848 | 0.3624848 | 70 | 1 1 1 0
2047 | 2.860196 | 0.5720392 | 0.3509636 | 0.3509636 | 0 | -0.00173997 | -0.00173997 | 0.3527036 | 0.3527036 | 70 | 1 1 1 0
2078 | 2.873013 | 0.5746026 | 0.3397938 | 0.3397938 | 0 | -0.001862045 | -0.001862045 | 0.3416559 | 0.3416559 | 70 | 1 1 1 0
2109 | 2.954727 | 0.5909454 | 0.3298753 | 0.3684202 | -0.0385449 | -0.003464267 | -0.003464267 | 0.3333396 | 0.3718845 | 70 | 1 1 1 0
2140 | 3.012864 | 0.6025728 | 0.3205672 | 0.6273392 | -0.306772 | -0.002975972 | -0.002975972 | 0.3235431 | 0.6303152 | 70 | 1 1 1 0
2171 | 3.095493 | 0.6190986 | 0.3096721 | 0.6998513 | -0.3901792 | -0.00262501 | -0.00262501 | 0.3122971 | 0.7024763 | 70 | 1 1 1 0
2202 | 3.149282 | 0.6298564 | 0.2998451 | 0.6957008 | -0.3958557 | -0.00264027 | -0.00264027 | 0.3024854 | 0.698341 | 70 | 1 1 1 0
2233 | 3.206962 | 0.6413924 | 0.289774 | 0.5761902 | -0.2864162 | -0.002670789 | -0.002670789 | 0.2924448 | 0.578861 | 70 | 1 1 1 0
2264 | 3.273111 | 0.6546222 | 0.2808626 | 0.6910619 | -0.4101993 | -0.002716567 | -0.002716567 | 0.2835792 | 0.6937785 | 70 | 1 1 1 0
2295 | 3.299662 | 0.6599324 | 0.2686552 | 0.5454276 | -0.2767724 | -0.003418494 | -0.003418494 | 0.2720737 | 0.5488461 | 70 | 1 1 1 0
2326 | 3.397626 | 0.6795252 | 0.2601101 | 0.6836154 | -0.4235053 | -0.002426643 | -0.002426643 | 0.2625367 | 0.686042 | 70 | 1 1 1 0
2357 | 3.46286 | 0.692572 | 0.2495812 | 0.678122 | -0.4285408 | -0.002686051 | -0.002686051 | 0.2522672 | 0.680808 | 70 | 1 1 1 0
2388 | 3.408842 | 0.6817684 | 0.2602626 | 0.6854465 | -0.4251839 | -0.002838644 | -0.002838644 | 0.2631013 | 0.6882852 | 70 | 1 1 1 0
2419 | 3.339946 | 0.6679892 | 0.2705474 | 0.6867282 | -0.4161808 | -0.00231983 | -0.00231983 | 0.2728672 | 0.6890481 | 70 | 1 1 1 0
2451 | 3.282953 | 0.6565906 | 0.2801912 | 0.6924657 | -0.4122745 | -0.002625016 | -0.002625016 | 0.2828163 | 0.6950907 | 70 | 1 1 1 0
2482 | 3.240608 | 0.6481216 | 0.288767 | 0.6951514 | -0.4063844 | -0.002335091 | -0.002335091 | 0.2911021 | 0.6974865 | 70 | 1 1 1 0
2513 | 3.161642 | 0.6323284 | 0.3004251 | 0.5674619 | -0.2670368 | -0.002930203 | -0.002930203 | 0.3033552 | 0.5703921 | 70 | 1 1 1 0
2544 | 3.105793 | 0.6211586 | 0.3096112 | 0.7051004 | -0.3954892 | -0.002838648 | -0.002838648 | 0.3124498 | 0.7079391 | 70 | 1 1 1 0
2575 | 3.022248 | 0.6044496 | 0.3202621 | 0.5010231 | -0.180761 | -0.0021825 | -0.0021825 | 0.3224446 | 0.5032056 | 70 | 1 1 1 0
2606 | 2.977386 | 0.5954772 | 0.3295703 | 0.4449912 | -0.1154209 | -0.002869168 | -0.002869168 | 0.3324395 | 0.4478603 | 70 | 1 1 1 0
2637 | 2.920393 | 0.5840786 | 0.339031 | 0.339031 | 0 | -0.001709465 | -0.001709465 | 0.3407405 | 0.3407405 | 70 | 1 1 1 0
2668 | 2.862255 | 0.572451 | 0.3507807 | 0.3507807 | 0 | -0.001160133 | -0.001160133 | 0.3519408 | 0.3519408 | 70 | 1 1 1 0
2699 | 2.767495 | 0.553499 | 0.3599972 | 0.3599972 | 0 | -0.002487689 | -0.002487689 | 0.3624849 | 0.3624849 | 70 | 1 1 1 0
2730 | 2.698828 | 0.5397656 | 0.3690002 | 0.3690002 | 0 | -0.003784727 | -0.003784727 | 0.3727849 | 0.3727849 | 70 | 1 1 1 0
2761 | 2.65946 | 0.531892 | 0.3805667 | 0.3805667 | 0 | -0.002686061 | -0.002686061 | 0.3832528 | 0.3832528 | 70 | 1 1 1 0
2792 | 2.608646 | 0.5217292 | 0.3903632 | 0.3903632 | 0 | -0.001251692 | -0.001251692 | 0.3916149 | 0.3916149 | 70 | 1 1 1 0
2823 | 2.52762 | 0.505524 | 0.4003122 | 0.4003122 | 0 | -0.003403248 | -0.003403248 | 0.4037155 | 0.4037155 | 70 | 1 1 1 0
2854 | 2.441329 | 0.4882658 | 0.4095594 | 0.4095594 | 0 | -0.002243545 | -0.002243545 | 0.4118029 | 0.4118029 | 70 | 1 1 1 0
2885 | 2.367855 | 0.473571 | 0.4207596 | 0.4207596 | 0 | -0.003021768 | -0.003021768 | 0.4237814 | 0.4237814 | 70 | 1 1 1 0
2916 | 2.293009 | 0.4586018 | 0.4297931 | 0.4297931 | 0 | -0.002838658 | -0.002838658 | 0.4326318 | 0.4326318 | 70 | 1 1 1 0
2947 | 2.23304 | 0.446608 | 0.4405051 | 0.4405051 | 0 | -0.002121474 | -0.002121474 | 0.4426266 | 0.4426266 | 70 | 1 1 1 0
2978 | 2.211067 | 0.4422134 | 0.4499964 | 0.4499964 | 0 | -0.001495846 | -0.001495846 | 0.4514922 | 0.4514922 | 70 | 1 1 1 0
3009 | 2.108295 | 0.421659 | 0.459396 | 0.459396 | 0 | -0.003708438 | -0.003708438 | 0.4631045 | 0.4631045 | 70 | 1 1 1 0
3040 | 2.051989 | 0.4103978 | 0.4702301 | 0.4702301 | 0 | -0.002914958 | -0.002914958 | 0.4731451 | 0.4731451 | 70 | 1 1 1 0
3071 | 1.986985 | 0.397397 | 0.4789279 | 0.4789279 | 0 | -0.0020757 | -0.0020757 | 0.4810036 | 0.4810036 | 70 | 1 1 1 0
3102 | 1.917174 | 0.3834348 | 0.4886328 | 0.4886328 | 0 | -0.002930219 | -0.002930219 | 0.491563 | 0.491563 | 70 | 1 1 1 0
3133 | 1.852169 | 0.3704338 | 0.4995279 | 0.4995279 | 0 | -0.003067553 | -0.003067553 | 0.5025955 | 0.5025955 | 70 | 1 1 1 0
3164 | 1.814631 | 0.3629262 | 0.5093854 | 0.5093854 | 0 | -0.002716591 | -0.002716591 | 0.512102 | 0.512102 | 70 | 1 1 1 0
3195 | 1.717353 | 0.3434706 | 0.5204331 | 0.5204331 | 0 | -0.002991259 | -0.002991259 | 0.5234244 | 0.5234244 | 70 | 1 1 1 0
3226 | 1.679129 | 0.3358258 | 0.5288258 | 0.5288258 | 0 | -0.003708445 | -0.003708445 | 0.5325342 | 0.5325342 | 70 | 1 1 1 0
3257 | 1.634496 | 0.3268992 | 0.5406669 | 0.5406669 | 0 | -0.001495854 | -0.001495854 | 0.5421628 | 0.5421628 | 70 | 1 1 1 0
3288 | 1.581851 | 0.3163702 | 0.5502497 | 0.5502497 | 0 | -0.003265928 | -0.003265928 | 0.5535156 | 0.5535156 | 70 | 1 1 1 0
3319 | 1.520051 | 0.3040102 | 0.5601377 | 0.5601377 | 0 | -0.003082818 | -0.003082818 | 0.5632205 | 0.5632205 | 70 | 1 1 1 0
3350 | 1.453674 | 0.2907348 | 0.5720704 | 0.5720704 | 0 | -0.003082819 | -0.003082819 | 0.5751532 | 0.5751532 | 70 | 1 1 1 0
3381 | 1.381574 | 0.2763148 | 0.580524 | 0.580524 | 0 | -0.003571116 | -0.003571116 | 0.5840951 | 0.5840951 | 70 | 1 1 1 0
3412 | 1.314052 | 0.2628104 | 0.5886115 | 0.5886115 | 0 | -0.003479561 | -0.003479561 | 0.592091 | 0.592091 | 70 | 1 1 1 0
3443 | 1.249734 | 0.2499468 | 0.5997812 | 0.5997812 | 0 | -0.001984155 | -0.001984155 | 0.6017654 | 0.6017654 | 70 | 1 1 1 0
3474 | 1.182669 | 0.2365338 | 0.6087232 | 0.6087232 | 0 | -0.003235415 | -0.003235415 | 0.6119586 | 0.6119586 | 70 | 1 1 1 0
3505 | 1.096378 | 0.2192756 | 0.6193742 | 0.6193742 | 0 | -0.00315912 | -0.00315912 | 0.6225333 | 0.6225333 | 70 | 1 1 1 0
3536 | 1.063418 | 0.2126836 | 0.6307881 | 0.6307881 | 0 | -0.002228306 | -0.002228306 | 0.6330164 | 0.6330164 | 70 | 1 1 1 0
3567 | 0.9881141 | 0.19762282 | 0.6405845 | 0.6405845 | 0 | -0.001266974 | -0.001266974 | 0.6418514 | 0.6418514 | 70 | 1 1 1 0
3598 | 0.9521785 | 0.1904357 | 0.6504114 | 0.6504114 | 0 | -0.003357492 | -0.003357492 | 0.6537689 | 0.6537689 | 70 | 1 1 1 0
3629 | 0.9082318 | 0.18164636 | 0.6601468 | 0.6601468 | 0 | -0.001312753 | -0.001312753 | 0.6614596 | 0.6614596 | 70 | 1 1 1 0
3660 | 0.8365896 | 0.16731792 | 0.6716523 | 0.6716523 | 0 | -0.001648458 | -0.001648458 | 0.6733008 | 0.6733008 | 70 | 1 1 1 0
3691 | 0.7599118 | 0.15198236 | 0.6817845 | 0.6817845 | 0 | -0.00346431 | -0.00346431 | 0.6852487 | 0.6852487 | 70 | 1 1 1 0
3722 | 0.6939918 | 0.13879836 | 0.6897498 | 0.6897498 | 0 | -0.003433792 | -0.003433792 | 0.6931835 | 0.6931835 | 70 | 1 1 1 0
3753 | 0.6450096 | 0.12900192 | 0.7000651 | 0.7000651 | 0 | -0.002350386 | -0.002350386 | 0.7024155 | 0.7024155 | 70 | 1 1 1 0
3784 | 0.605183 | 0.1210366 | 0.7095563 | 0.7095563 | 0 | -0.002670831 | -0.002670831 | 0.7122272 | 0.7122272 | 70 | 1 1 1 0
3815 | 0.5440697 | 0.10881394 | 0.7209092 | 0.7209092 | 0 | -0.002090981 | -0.002090981 | 0.7230002 | 0.7230002 | 70 | 1 1 1 0
3846 | 0.4548031 | 0.09096062 | 0.7280506 | 0.7280506 | 0 | -0.002182537 | -0.002182537 | 0.7302331 | 0.7302331 | 70 | 1 1 1 0
3877 | 0.3996409 | 0.07992818 | 0.7365347 | 0.7365347 | 0 | -0.003403278 | -0.003403278 | 0.739938 | 0.739938 | 70 | 1 1 1 0
3908 | 0.374692 | 0.0749384 | 0.7473688 | 0.7473688 | 0 | -0.00236565 | -0.00236565 | 0.7497344 | 0.7497344 | 70 | 1 1 1 0
3939 | 0.3135787 | 0.06271574 | 0.7625059 | 0.7625059 | 0 | -0.002548762 | -0.002548762 | 0.7650547 | 0.7650547 | 70 | 1 1 1 0
3970 | 0.2282031 | 0.04564062 | 0.7706544 | 0.7706544 | 0 | -0.001846837 | -0.001846837 | 0.7725012 | 0.7725012 | 70 | 1 1 1 0
4001 | 0.1879187 | 0.03758374 | 0.7752627 | 0.7752627 | 0 | -0.002090986 | -0.002090986 | 0.7773537 | 0.7773537 | 70 | 1 1 1 0
4032 | 0.1698365 | 0.0339673 | 0.7880195 | 0.7880195 | 0 | -0.001999432 | -0.001999432 | 0.7900189 | 0.7900189 | 70 | 1 1 1 0
4063 | 0.1407676 | 0.02815352 | 0.8068494 | 0.8068494 | 0 | -0.003784765 | -0.003784765 | 0.8106342 | 0.8106342 | 70 | 1 1 1 0
4094 | 0.1650298 | 0.03300596 | 0.8126174 | 0.8126174 | 0 | -0.002136766 | -0.002136766 | 0.8147541 | 0.8147541 | 70 | 1 1 1 0
4125 | 0.1135299 | 0.02270598 | 0.8168595 | 0.8168595 | 0 | -0.002884471 | -0.002884471 | 0.8197439 | 0.8197439 | 70 | 1 1 1 0
4156 | 0.1059765 | 0.0211953 | 0.8305318 | 0.8305318 | 0 | -0.001724768 | -0.001724768 | 0.8322566 | 0.8322566 | 70 | 1 1 1 0
4187 | 0.08468985 | 0.01693797 | 0.8337667 | 0.8337667 | 0 | -0.001877362 | -0.001877362 | 0.8356441 | 0.8356441 | 70 | 1 1 1 0
4218 | 0.05882541 | 0.011765082 | 0.8484766 | 0.8484766 | 0 | -0.001999437 | -0.001999437 | 0.8504761 | 0.8504761 | 70 | 1 1 1 0
4249 | 0.002289873 | 0.0004579746 | 0.8901039 | 0.8901039 | 0 | -0.003067585 | -0.003067585 | 0.8931715 | 0.8931715 | 70 | 1 1 1 0
4280 | 0.003205428 | 0.0006410856 | 0.9096663 | 0.9096663 | 0 | -0.003220179 | -0.003220179 | 0.9128865 | 0.9128865 | 70 | 1 1 1 0
4311 | 9.848542e-07 | 1.9697084e-07 | 0.906645 | 0.906645 | 0 | -0.003662698 | -0.003662698 | 0.9103077 | 0.9103077 | 70 | 1 1 1 0
4342 | 9.848542e-07 | 1.9697084e-07 | 0.9218737 | 0.9218737 | 0 | -0.003784773 | -0.003784773 | 0.9256585 | 0.9256585 | 70 | 1 1 1 0
4373 | 9.848542e-07 | 1.9697084e-07 | 0.9203173 | 0.9203173 | 0 | -0.003571145 | -0.003571145 | 0.9238884 | 0.9238884 | 70 | 1 1 1 0
4404 | 9.848542e-07 | 1.9697084e-07 | 0.931426 | 0.931426 | 0 | -0.001740035 | -0.001740035 | 0.9331661 | 0.9331661 | 70 | 1 1 1 0
4435 | 9.848542e-07 | 1.9697084e-07 | 0.9362479 | 0.9362479 | 0 | -0.002777665 | -0.002777665 | 0.9390256 | 0.9390256 | 70 | 1 1 1 0
4466 | 9.848542e-07 | 1.9697084e-07 | 0.9441828 | 0.9441828 | 0 | -0.002152036 | -0.002152036 | 0.9463348 | 0.9463348 | 70 | 1 1 1 0
4497 | 9.848542e-07 | 1.9697084e-07 | 0.9516599 | 0.9516599 | 0 | -0.001877371 | -0.001877371 | 0.9535372 | 0.9535372 | 70 | 1 1 1 0
4528 | 9.848542e-07 | 1.9697084e-07 | 0.9548032 | 0.9548032 | 0 | -0.003037075 | -0.003037075 | 0.9578403 | 0.9578403 | 70 | 1 1 1 0
4559 | 9.848542e-07 | 1.9697084e-07 | 0.9505917 | 0.9505917 | 0 | -0.002899743 | -0.002899743 | 0.9534914 | 0.9534914 | 70 | 1 1 1 0
4590 | 9.848542e-07 | 1.9697084e-07 | 0.9639588 | 0.9639588 | 0 | -0.003052336 | -0.003052336 | 0.9670112 | 0.9670112 | 70 | 1 1 1 0
4621 | 9.848542e-07 | 1.9697084e-07 | 0.9787908 | 0.9787908 | 0 | -0.001648486 | -0.001648486 | 0.9804393 | 0.9804393 | 70 | 1 1 1 0
4652 | 9.848542e-07 | 1.9697084e-07 | 0.9818122 | 0.9818122 | 0 | -0.003265968 | -0.003265968 | 0.9850782 | 0.9850782 | 70 | 1 1 1 0
4683 | 9.848542e-07 | 1.9697084e-07 | 0.9870614 | 0.9870614 | 0 | -0.002457228 | -0.002457228 | 0.9895186 | 0.9895186 | 70 | 1 1 1 0