## 71981
File: C:\FUELCELL\DATA\71981.TFL
Measurement Started: 01:58:50 07-01-1998
Surface Area: 5
Comments:
7-1-98 Ed Miller
GlobeTech, Inc. MEA-5, 20% Pt on C, 0.4mg/cm2
Anode, 70, 1bar, 125cc, 10cc/cell, 7cc/amp
Cathode, 65, 1bar, 125cc, 10cc/cell, 5cc/amp
Cell 55
Time(Sec) | I(A) |  | E(V) | E_Comp(V) | Anode(V) | Anode_Comp(V) | Cathode(V) | Cathode_Comp(V)Cell Temp(C)"
46 | 5.498349e-05 | 1.0996698e-05 | 0.9984171 | 0.9984171 | -0.1803806 | -0.1803806 | 1.178798 | 1.178798 | 55 | 1 1 1 0
77 | 5.498349e-05 | 1.0996698e-05 | 0.9843786 | 0.9843786 | -0.2229081 | -0.2229081 | 1.207287 | 1.207287 | 55 | 1 1 1 0
108 | 5.498349e-05 | 1.0996698e-05 | 0.9751925 | 0.9751925 | -0.1781985 | -0.1781985 | 1.153391 | 1.153391 | 55 | 1 1 1 0
139 | 5.498349e-05 | 1.0996698e-05 | 0.9683259 | 0.9683259 | -0.196418 | -0.196418 | 1.164744 | 1.164744 | 55 | 1 1 1 0
170 | 5.498349e-05 | 1.0996698e-05 | 0.9493738 | 0.9493738 | -0.1719879 | -0.1719879 | 1.121362 | 1.121362 | 55 | 1 1 1 0
201 | 5.498349e-05 | 1.0996698e-05 | 0.9475732 | 0.9475732 | -0.1929999 | -0.1929999 | 1.140573 | 1.140573 | 55 | 1 1 1 0
232 | 5.498349e-05 | 1.0996698e-05 | 0.9444298 | 0.9444298 | -0.1995156 | -0.1995156 | 1.143945 | 1.143945 | 55 | 1 1 1 0
263 | 5.498349e-05 | 1.0996698e-05 | 0.9394553 | 0.9394553 | -0.1830357 | -0.1830357 | 1.122491 | 1.122491 | 55 | 1 1 1 0
294 | 5.498349e-05 | 1.0996698e-05 | 0.9373496 | 0.9373496 | -0.1597805 | -0.1597805 | 1.09713 | 1.09713 | 55 | 1 1 1 0
325 | 5.498349e-05 | 1.0996698e-05 | 0.9393027 | 0.9393027 | -0.1812351 | -0.1812351 | 1.120538 | 1.120538 | 55 | 1 1 1 0
356 | 5.498349e-05 | 1.0996698e-05 | 0.9176345 | 0.9176345 | -0.1767031 | -0.1767031 | 1.094338 | 1.094338 | 55 | 1 1 1 0
387 | 5.498349e-05 | 1.0996698e-05 | 0.9190689 | 0.9190689 | -0.1943122 | -0.1943122 | 1.113381 | 1.113381 | 55 | 1 1 1 0
418 | 5.498349e-05 | 1.0996698e-05 | 0.8984995 | 0.8984995 | -0.1662047 | -0.1662047 | 1.064704 | 1.064704 | 55 | 1 1 1 0
449 | 5.498349e-05 | 1.0996698e-05 | 0.8955392 | 0.8955392 | -0.1611996 | -0.1611996 | 1.056739 | 1.056739 | 55 | 1 1 1 0
480 | 5.498349e-05 | 1.0996698e-05 | 0.9003611 | 0.9003611 | -0.1836307 | -0.1836307 | 1.083992 | 1.083992 | 55 | 1 1 1 0
511 | 5.498355e-05 | 1.099671e-05 | 0.8959664 | 0.8959664 | -0.1648161 | -0.1648161 | 1.060783 | 1.060783 | 55 | 1 1 1 0
542 | 0.005777204 | 0.0011554408 | 0.8726808 | 0.8726808 | -0.2028421 | -0.2028421 | 1.075523 | 1.075523 | 55 | 1 1 1 0
573 | 5.498464e-05 | 1.0996928e-05 | 0.910005 | 0.910005 | -0.1532953 | -0.1532953 | 1.0633 | 1.0633 | 55 | 1 1 1 0
604 | 0.04217052 | 0.008434104 | 0.8165879 | 0.8165879 | -0.1991036 | -0.1991036 | 1.015692 | 1.015692 | 55 | 1 1 1 0
635 | 0.06551719 | 0.013103438 | 0.8078291 | 0.8078291 | -0.1641752 | -0.1641752 | 0.9720043 | 0.9720043 | 55 | 1 1 1 0
666 | 0.08977941 | 0.017955882 | 0.7952555 | 0.7952555 | -0.1632138 | -0.1632138 | 0.9584693 | 0.9584693 | 55 | 1 1 1 0
697 | 0.1032838 | 0.02065676 | 0.7922342 | 0.7922342 | -0.1866521 | -0.1866521 | 0.9788862 | 0.9788862 | 55 | 1 1 1 0
728 | 0.1225105 | 0.0245021 | 0.775327 | 0.775327 | -0.179465 | -0.179465 | 0.9547919 | 0.9547919 | 55 | 1 1 1 0
759 | 0.1268594 | 0.02537188 | 0.7691927 | 0.7691927 | -0.2062907 | -0.2062907 | 0.9754834 | 0.9754834 | 55 | 1 1 1 0
790 | 0.1671438 | 0.03342876 | 0.7583281 | 0.7583281 | -0.1798769 | -0.1798769 | 0.938205 | 0.938205 | 55 | 1 1 1 0
821 | 0.1692038 | 0.03384076 | 0.7513394 | 0.7513394 | -0.1934729 | -0.1934729 | 0.9448123 | 0.9448123 | 55 | 1 1 1 0
852 | 0.2582416 | 0.05164832 | 0.7451136 | 0.7451136 | -0.1761537 | -0.1761537 | 0.9212673 | 0.9212673 | 55 | 1 1 1 0
883 | 0.3873349 | 0.07746698 | 0.7310445 | 0.7310445 | -0.1603756 | -0.1603756 | 0.8914201 | 0.8914201 | 55 | 1 1 1 0
914 | 0.518946 | 0.1037892 | 0.7207293 | 0.7207293 | -0.1584987 | -0.1584987 | 0.879228 | 0.879228 | 55 | 1 1 1 0
945 | 0.5903593 | 0.11807186 | 0.7112075 | 0.7112075 | -0.1896276 | -0.1896276 | 0.9008352 | 0.9008352 | 55 | 1 1 1 0
976 | 0.6521593 | 0.13043186 | 0.7007092 | 0.7007092 | -0.1757875 | -0.1757875 | 0.8764967 | 0.8764967 | 55 | 1 1 1 0
1007 | 0.722657 | 0.1445314 | 0.6891732 | 0.6891732 | -0.1820743 | -0.1820743 | 0.8712475 | 0.8712475 | 55 | 1 1 1 0
1038 | 0.7714103 | 0.15428206 | 0.6796209 | 0.6796209 | -0.1945869 | -0.1945869 | 0.8742077 | 0.8742077 | 55 | 1 1 1 0
1069 | 0.796817 | 0.1593634 | 0.6703128 | 0.6703128 | -0.1884527 | -0.1884527 | 0.8587654 | 0.8587654 | 55 | 1 1 1 0
1100 | 0.8911192 | 0.17822384 | 0.6578002 | 0.6578002 | -0.1905585 | -0.1905585 | 0.8483586 | 0.8483586 | 55 | 1 1 1 0
1131 | 0.9373547 | 0.18747094 | 0.6486141 | 0.6486141 | -0.1758791 | -0.1758791 | 0.8244932 | 0.8244932 | 55 | 1 1 1 0
1162 | 0.9796991 | 0.19593982 | 0.6389092 | 0.6389092 | -0.190528 | -0.190528 | 0.8294372 | 0.8294372 | 55 | 1 1 1 0
1193 | 1.045848 | 0.2091696 | 0.630364 | 0.630364 | -0.1779848 | -0.1779848 | 0.8083488 | 0.8083488 | 55 | 1 1 1 0
1224 | 1.062557 | 0.2125114 | 0.6202319 | 0.6202319 | -0.2116773 | -0.2116773 | 0.8319092 | 0.8319092 | 55 | 1 1 1 0
1255 | 1.133512 | 0.2267024 | 0.6096115 | 0.6096115 | -0.200004 | -0.200004 | 0.8096154 | 0.8096154 | 55 | 1 1 1 0
1286 | 1.199661 | 0.2399322 | 0.5986248 | 0.5986248 | -0.1946174 | -0.1946174 | 0.7932423 | 0.7932423 | 55 | 1 1 1 0
1317 | 1.229646 | 0.2459292 | 0.5911173 | 0.5911173 | -0.2147139 | -0.2147139 | 0.8058311 | 0.8058311 | 55 | 1 1 1 0
1348 | 1.290759 | 0.2581518 | 0.5812293 | 0.5812293 | -0.2079387 | -0.2079387 | 0.789168 | 0.789168 | 55 | 1 1 1 0
1379 | 1.39147 | 0.278294 | 0.5690524 | 0.5690524 | -0.1656096 | -0.1656096 | 0.7346619 | 0.7346619 | 55 | 1 1 1 0
1410 | 1.481881 | 0.2963762 | 0.5600799 | 0.5600799 | -0.1803653 | -0.1803653 | 0.7404452 | 0.7404452 | 55 | 1 1 1 0
1441 | 1.535899 | 0.3071798 | 0.5491238 | 0.5491238 | -0.2084271 | -0.2084271 | 0.7575508 | 0.7575508 | 55 | 1 1 1 0
1472 | 1.58923 | 0.317846 | 0.5401818 | 0.5401818 | -0.2406698 | -0.2406698 | 0.7808517 | 0.7808517 | 55 | 1 1 1 0
1503 | 1.687194 | 0.3374388 | 0.5312093 | 0.5312093 | -0.2072216 | -0.2072216 | 0.7384309 | 0.7384309 | 55 | 1 1 1 0
1534 | 1.776461 | 0.3552922 | 0.5205584 | 0.5205584 | -0.2096936 | -0.2096936 | 0.7302519 | 0.7302519 | 55 | 1 1 1 0
1565 | 1.864812 | 0.3729624 | 0.5087477 | 0.5087477 | -0.2199173 | -0.2199173 | 0.728665 | 0.728665 | 55 | 1 1 1 0
1596 | 1.930732 | 0.3861464 | 0.4999584 | 0.4999584 | -0.2158583 | -0.2158583 | 0.7158167 | 0.7158167 | 55 | 1 1 1 0
1627 | 1.987497 | 0.3974994 | 0.4890327 | 0.4890327 | -0.24215 | -0.24215 | 0.7311828 | 0.7311828 | 55 | 1 1 1 0
1658 | 2.051814 | 0.4103628 | 0.4810369 | 0.4810369 | -0.1981271 | -0.1981271 | 0.6791639 | 0.6791639 | 55 | 1 1 1 0
1689 | 2.142912 | 0.4285824 | 0.4701418 | 0.4701418 | -0.2202377 | -0.2202377 | 0.6903795 | 0.6903795 | 55 | 1 1 1 0
1720 | 2.19899 | 0.439798 | 0.4611083 | 0.4611083 | -0.2275469 | -0.2275469 | 0.6886552 | 0.6886552 | 55 | 1 1 1 0
1751 | 2.263994 | 0.4527988 | 0.4500606 | 0.4500606 | -0.22979 | -0.22979 | 0.6798506 | 0.6798506 | 55 | 1 1 1 0
1782 | 2.319156 | 0.4638312 | 0.4414238 | 0.4414238 | -0.2016825 | -0.2016825 | 0.6431063 | 0.6431063 | 55 | 1 1 1 0
1813 | 2.380041 | 0.4760082 | 0.4309254 | 0.4309254 | -0.2332844 | -0.2332844 | 0.6642098 | 0.6642098 | 55 | 1 1 1 0
1844 | 2.450081 | 0.4900162 | 0.4193589 | 0.4193589 | -0.2345967 | -0.2345967 | 0.6539556 | 0.6539556 | 55 | 1 1 1 0
1875 | 2.553081 | 0.5106162 | 0.410295 | 0.410295 | -0.2335591 | -0.2335591 | 0.643854 | 0.643854 | 55 | 1 1 1 0
1906 | 2.632963 | 0.5265926 | 0.4009868 | 0.4009868 | -0.2077404 | -0.2077404 | 0.6087272 | 0.6087272 | 55 | 1 1 1 0
1937 | 2.675308 | 0.5350616 | 0.3903053 | 0.3903053 | -0.236321 | -0.236321 | 0.6266263 | 0.6266263 | 55 | 1 1 1 0
1968 | 2.770754 | 0.5541508 | 0.3809056 | 0.3809056 | -0.2161482 | -0.2161482 | 0.5970539 | 0.5970539 | 55 | 1 1 1 0
1999 | 2.828892 | 0.5657784 | 0.3710787 | 0.3710787 | -0.2058482 | -0.2058482 | 0.5769269 | 0.5769269 | 55 | 1 1 1 0
2030 | 2.938072 | 0.5876144 | 0.3603056 | 0.3603056 | -0.1984475 | -0.1984475 | 0.5587531 | 0.5587531 | 55 | 1 1 1 0
2061 | 2.979043 | 0.5958086 | 0.3497462 | 0.4201217 | -0.2229691 | -0.184012 | 0.5727154 | 0.6041337 | 55 | 1 1 1 0
2092 | 3.063961 | 0.6127922 | 0.3407128 | 0.6995491 | -0.24038 | -0.24038 | 0.5810927 | 0.9399291 | 55 | 1 1 1 0
2123 | 3.144758 | 0.6289516 | 0.330367 | 0.588828 | -0.2019419 | -0.2019419 | 0.5323089 | 0.7907699 | 55 | 1 1 1 0
2154 | 3.218231 | 0.6436462 | 0.3202653 | 0.6957648 | -0.2517634 | -0.2517634 | 0.5720287 | 0.9475282 | 55 | 1 1 1 0
2185 | 3.341374 | 0.6682748 | 0.309889 | 0.6839847 | -0.2193069 | -0.1258284 | 0.5291959 | 0.8098131 | 55 | 1 1 1 0
2216 | 3.413245 | 0.682649 | 0.2998179 | 0.6847782 | -0.2120893 | -0.04614462 | 0.5119072 | 0.7309228 | 55 | 1 1 1 0
2247 | 3.477105 | 0.695421 | 0.2906624 | 0.6831301 | -0.209541 | -0.08169864 | 0.5002034 | 0.7648288 | 55 | 1 1 1 0
2278 | 3.561794 | 0.7123588 | 0.2801945 | 0.6773927 | -0.2344594 | -0.2344594 | 0.5146539 | 0.9118521 | 55 | 1 1 1 0
2309 | 3.640531 | 0.7281062 | 0.2705507 | 0.6726318 | -0.2411277 | -0.2411277 | 0.5116783 | 0.9137595 | 55 | 1 1 1 0
2340 | 3.715607 | 0.7431214 | 0.2599607 | 0.5787568 | -0.221138 | 0.2013911 | 0.4810988 | 0.3773658 | 55 | 1 1 1 0
2372 | 3.781985 | 0.756397 | 0.2503169 | 0.6631711 | -0.2242814 | -0.126866 | 0.4745983 | 0.790037 | 55 | 1 1 1 0
2403 | 3.702331 | 0.7404662 | 0.2595029 | 0.6666501 | -0.2228318 | -0.2228318 | 0.4823347 | 0.8894819 | 55 | 1 1 1 0
2434 | 3.621076 | 0.7242152 | 0.2698487 | 0.6756226 | -0.248269 | -0.248269 | 0.5181177 | 0.9238915 | 55 | 1 1 1 0
2465 | 3.547602 | 0.7095204 | 0.2796451 | 0.6740356 | -0.2217026 | -0.1526847 | 0.5013478 | 0.8267204 | 55 | 1 1 1 0
2496 | 3.479393 | 0.6958786 | 0.2904792 | 0.6822146 | -0.2211991 | -0.1287583 | 0.5116783 | 0.8109728 | 55 | 1 1 1 0
2527 | 3.402945 | 0.680589 | 0.3005198 | 0.6875248 | -0.2146071 | -0.04779266 | 0.5151269 | 0.7353175 | 55 | 1 1 1 0
2558 | 3.331074 | 0.6662148 | 0.3099195 | 0.6534662 | -0.1928626 | -0.1129802 | 0.5027822 | 0.7664464 | 55 | 1 1 1 0
2589 | 3.276827 | 0.6553654 | 0.3204179 | 0.6955207 | -0.2154616 | -0.1342516 | 0.5358795 | 0.8297723 | 55 | 1 1 1 0
2620 | 3.203125 | 0.640625 | 0.3294819 | 0.7047983 | -0.2285693 | -0.2285693 | 0.5580511 | 0.9333676 | 55 | 1 1 1 0
2652 | 3.119351 | 0.6238702 | 0.3401023 | 0.7051035 | -0.2294848 | -0.2294848 | 0.5695871 | 0.9345883 | 55 | 1 1 1 0
2683 | 3.034205 | 0.606841 | 0.3500513 | 0.6723877 | -0.247918 | -0.247918 | 0.5979694 | 0.9203057 | 55 | 1 1 1 0
2714 | 2.984536 | 0.5969072 | 0.3595731 | 0.4299181 | -0.2533045 | -0.2533045 | 0.6128776 | 0.6832226 | 55 | 1 1 1 0
2745 | 2.857274 | 0.5714548 | 0.3696442 | 0.3696442 | -0.2373891 | -0.2373891 | 0.6070333 | 0.6070333 | 55 | 1 1 1 0
2776 | 2.834842 | 0.5669684 | 0.3796543 | 0.3796543 | -0.2136304 | -0.2136304 | 0.5932847 | 0.5932847 | 55 | 1 1 1 0
2807 | 2.782656 | 0.5565312 | 0.3909461 | 0.3909461 | -0.2169112 | -0.2169112 | 0.6078573 | 0.6078573 | 55 | 1 1 1 0
2838 | 2.732071 | 0.5464142 | 0.4007731 | 0.4007731 | -0.2427298 | -0.2427298 | 0.643503 | 0.643503 | 55 | 1 1 1 0
2869 | 2.6293 | 0.52586 | 0.4113631 | 0.4113631 | -0.2475365 | -0.2475365 | 0.6588995 | 0.6588995 | 55 | 1 1 1 0
2900 | 2.586269 | 0.5172538 | 0.4206102 | 0.4206102 | -0.2456749 | -0.2456749 | 0.666285 | 0.666285 | 55 | 1 1 1 0
2931 | 2.48945 | 0.49789 | 0.4297657 | 0.4297657 | -0.2320636 | -0.2320636 | 0.6618294 | 0.6618294 | 55 | 1 1 1 0
2962 | 2.421698 | 0.4843396 | 0.4398673 | 0.4398673 | -0.242562 | -0.242562 | 0.6824293 | 0.6824293 | 55 | 1 1 1 0
2993 | 2.364018 | 0.4728036 | 0.4485345 | 0.4485345 | -0.2175216 | -0.2175216 | 0.6660561 | 0.6660561 | 55 | 1 1 1 0
3024 | 2.269716 | 0.4539432 | 0.4597654 | 0.4597654 | -0.2379079 | -0.2379079 | 0.6976733 | 0.6976733 | 55 | 1 1 1 0
3055 | 2.223709 | 0.4447418 | 0.470691 | 0.470691 | -0.2070385 | -0.2070385 | 0.6777295 | 0.6777295 | 55 | 1 1 1 0
3086 | 2.149092 | 0.4298184 | 0.4794194 | 0.4794194 | -0.2258684 | -0.2258684 | 0.7052878 | 0.7052878 | 55 | 1 1 1 0
3117 | 2.068294 | 0.4136588 | 0.4905281 | 0.4905281 | -0.2059703 | -0.2059703 | 0.6964984 | 0.6964984 | 55 | 1 1 1 0
3148 | 1.985436 | 0.3970872 | 0.5004161 | 0.5004161 | -0.2140425 | -0.2140425 | 0.7144586 | 0.7144586 | 55 | 1 1 1 0
3179 | 1.923865 | 0.384773 | 0.5110366 | 0.5110366 | -0.2181014 | -0.2181014 | 0.729138 | 0.729138 | 55 | 1 1 1 0
3210 | 1.87328 | 0.374656 | 0.5193071 | 0.5193071 | -0.2453087 | -0.2453087 | 0.7646158 | 0.7646158 | 55 | 1 1 1 0
3241 | 1.772798 | 0.3545596 | 0.5295612 | 0.5295612 | -0.2472771 | -0.2472771 | 0.7768384 | 0.7768384 | 55 | 1 1 1 0
3272 | 1.708938 | 0.3417876 | 0.5404258 | 0.5404258 | -0.2480401 | -0.2480401 | 0.7884659 | 0.7884659 | 55 | 1 1 1 0
3303 | 1.645994 | 0.3291988 | 0.5510157 | 0.5510157 | -0.2224808 | -0.2224808 | 0.7734966 | 0.7734966 | 55 | 1 1 1 0
3334 | 1.583736 | 0.3167472 | 0.5605375 | 0.5605375 | -0.2050853 | -0.2050853 | 0.7656228 | 0.7656228 | 55 | 1 1 1 0
3365 | 1.554438 | 0.3108876 | 0.5701202 | 0.5701202 | -0.2488336 | -0.2488336 | 0.8189538 | 0.8189538 | 55 | 1 1 1 0
3396 | 1.472496 | 0.2944992 | 0.5811985 | 0.5811985 | -0.2117993 | -0.2117993 | 0.7929978 | 0.7929978 | 55 | 1 1 1 0
3427 | 1.393301 | 0.2786602 | 0.5909033 | 0.5909033 | -0.2302325 | -0.2302325 | 0.8211358 | 0.8211358 | 55 | 1 1 1 0
3458 | 1.334247 | 0.2668494 | 0.5995706 | 0.5995706 | -0.2461174 | -0.2461174 | 0.845688 | 0.845688 | 55 | 1 1 1 0
3489 | 1.289843 | 0.2579686 | 0.6097637 | 0.6097637 | -0.2172926 | -0.2172926 | 0.8270564 | 0.8270564 | 55 | 1 1 1 0
3520 | 1.215454 | 0.2430908 | 0.620903 | 0.620903 | -0.2579891 | -0.2579891 | 0.8788921 | 0.8788921 | 55 | 1 1 1 0
3551 | 1.154799 | 0.2309598 | 0.6305163 | 0.6305163 | -0.2159346 | -0.2159346 | 0.8464509 | 0.8464509 | 55 | 1 1 1 0
3582 | 1.109479 | 0.2218958 | 0.64074 | 0.64074 | -0.2128827 | -0.2128827 | 0.8536228 | 0.8536228 | 55 | 1 1 1 0
3613 | 1.021127 | 0.2042254 | 0.6517572 | 0.6517572 | -0.2350239 | -0.2350239 | 0.8867811 | 0.8867811 | 55 | 1 1 1 0
3644 | 0.9831319 | 0.19662638 | 0.6585323 | 0.6585323 | -0.2374807 | -0.2374807 | 0.8960129 | 0.8960129 | 55 | 1 1 1 0
3675 | 0.908743 | 0.1817486 | 0.6697936 | 0.6697936 | -0.2324757 | -0.2324757 | 0.9022692 | 0.9022692 | 55 | 1 1 1 0
3706 | 0.8570141 | 0.17140282 | 0.6791323 | 0.6791323 | -0.2405173 | -0.2405173 | 0.9196495 | 0.9196495 | 55 | 1 1 1 0
3737 | 0.7837697 | 0.15675394 | 0.6885625 | 0.6885625 | -0.2300494 | -0.2300494 | 0.9186119 | 0.9186119 | 55 | 1 1 1 0
3768 | 0.7125853 | 0.14251706 | 0.6997933 | 0.6997933 | -0.2473076 | -0.2473076 | 0.947101 | 0.947101 | 55 | 1 1 1 0
3799 | 0.6832876 | 0.13665752 | 0.7105358 | 0.7105358 | -0.2129743 | -0.2129743 | 0.9235101 | 0.9235101 | 55 | 1 1 1 0
3830 | 0.6027187 | 0.12054374 | 0.7193252 | 0.7193252 | -0.2354207 | -0.2354207 | 0.9547459 | 0.9547459 | 55 | 1 1 1 0
3861 | 0.5573988 | 0.11147976 | 0.7297626 | 0.7297626 | -0.242623 | -0.242623 | 0.9723856 | 0.9723856 | 55 | 1 1 1 0
3892 | 0.5242099 | 0.10484198 | 0.7391928 | 0.7391928 | -0.2206039 | -0.2206039 | 0.9597967 | 0.9597967 | 55 | 1 1 1 0
3923 | 0.4376899 | 0.08753798 | 0.749569 | 0.749569 | -0.2736909 | -0.2736909 | 1.02326 | 1.02326 | 55 | 1 1 1 0
3954 | 0.4077055 | 0.0815411 | 0.7592433 | 0.7592433 | -0.2165603 | -0.2165603 | 0.9758036 | 0.9758036 | 55 | 1 1 1 0
3985 | 0.3539166 | 0.07078332 | 0.7706267 | 0.7706267 | -0.247857 | -0.247857 | 1.018484 | 1.018484 | 55 | 1 1 1 0
4016 | 0.3092833 | 0.06185666 | 0.7789277 | 0.7789277 | -0.2378774 | -0.2378774 | 1.016805 | 1.016805 | 55 | 1 1 1 0
4047 | 0.2573255 | 0.0514651 | 0.7904333 | 0.7904333 | -0.2745759 | -0.2745759 | 1.065009 | 1.065009 | 55 | 1 1 1 0
4078 | 0.2362678 | 0.04725356 | 0.8012063 | 0.8012063 | -0.2637724 | -0.2637724 | 1.064979 | 1.064979 | 55 | 1 1 1 0
4109 | 0.1996455 | 0.0399291 | 0.8100567 | 0.8100567 | -0.268991 | -0.268991 | 1.079048 | 1.079048 | 55 | 1 1 1 0
4140 | 0.1614211 | 0.03228422 | 0.8184493 | 0.8184493 | -0.2271654 | -0.2271654 | 1.045615 | 1.045615 | 55 | 1 1 1 0
4171 | 0.12869 | 0.025738 | 0.8319995 | 0.8319995 | -0.2180556 | -0.2180556 | 1.050055 | 1.050055 | 55 | 1 1 1 0
4202 | 0.1064878 | 0.02129756 | 0.8347462 | 0.8347462 | -0.2406393 | -0.2406393 | 1.075385 | 1.075385 | 55 | 1 1 1 0
4233 | 0.05384337 | 0.010768674 | 0.8429251 | 0.8429251 | -0.2446525 | -0.2446525 | 1.087578 | 1.087578 | 55 | 1 1 1 0
4264 | 0.03461671 | 0.006923342 | 0.8553767 | 0.8553767 | -0.2604153 | -0.2604153 | 1.115792 | 1.115792 | 55 | 1 1 1 0
4295 | 5.449353e-05 | 1.0898706e-05 | 0.9233414 | 0.9233414 | -0.2505426 | -0.2505426 | 1.173884 | 1.173884 | 55 | 1 1 1 0
4326 | 5.449353e-05 | 1.0898706e-05 | 0.9057932 | 0.9057932 | -0.2670226 | -0.2670226 | 1.172816 | 1.172816 | 55 | 1 1 1 0
4357 | 5.449353e-05 | 1.0898706e-05 | 0.9090587 | 0.9090587 | -0.2668853 | -0.2668853 | 1.175944 | 1.175944 | 55 | 1 1 1 0
4388 | 5.449353e-05 | 1.0898706e-05 | 0.9246842 | 0.9246842 | -0.2480706 | -0.2480706 | 1.172755 | 1.172755 | 55 | 1 1 1 0
4419 | 5.449353e-05 | 1.0898706e-05 | 0.9190077 | 0.9190077 | -0.2597287 | -0.2597287 | 1.178736 | 1.178736 | 55 | 1 1 1 0
4450 | 5.449353e-05 | 1.0898706e-05 | 0.9298723 | 0.9298723 | -0.256158 | -0.256158 | 1.18603 | 1.18603 | 55 | 1 1 1 0
4481 | 5.449353e-05 | 1.0898706e-05 | 0.9406759 | 0.9406759 | -0.2554256 | -0.2554256 | 1.196101 | 1.196101 | 55 | 1 1 1 0
4512 | 5.449353e-05 | 1.0898706e-05 | 0.9485191 | 0.9485191 | -0.2545253 | -0.2545253 | 1.203044 | 1.203044 | 55 | 1 1 1 0
4543 | 5.449353e-05 | 1.0898706e-05 | 0.9552637 | 0.9552637 | -0.284052 | -0.284052 | 1.239316 | 1.239316 | 55 | 1 1 1 0
4574 | 5.449353e-05 | 1.0898706e-05 | 0.9594753 | 0.9594753 | -0.2300952 | -0.2300952 | 1.189571 | 1.189571 | 55 | 1 1 1 0
4605 | 5.449353e-05 | 1.0898706e-05 | 0.9682341 | 0.9682341 | -0.2780398 | -0.2780398 | 1.246274 | 1.246274 | 55 | 1 1 1 0
4636 | 5.449353e-05 | 1.0898706e-05 | 0.9770844 | 0.9770844 | -0.2699982 | -0.2699982 | 1.247083 | 1.247083 | 55 | 1 1 1 0
4667 | 5.449353e-05 | 1.0898706e-05 | 0.9860874 | 0.9860874 | -0.2679229 | -0.2679229 | 1.25401 | 1.25401 | 55 | 1 1 1 0
4698 | 5.449353e-05 | 1.0898706e-05 | 0.9964637 | 0.9964637 | -0.2618192 | -0.2618192 | 1.258283 | 1.258283 | 55 | 1 1 1 0