## 7-1-982
File: C:\FUELCELL\DATA\7-1-982.TFL
Measurement Started: 00:09:57 07-01-1998
Surface Area: 5
Comments:
7-1-98 Ed Miller
GlobeTech, Inc. MEA-5, 20% Pt on C, 0.4mg/cm2
Anode, 70, 3bar, 125cc, 10cc/cell, 7cc/amp
Cathode, 65, 3bar, 125cc, 10cc/cell, 5cc/amp
Cell 55
Time(Sec) | I(A) |  | E(V) | E_Comp(V) | Anode(V) | Anode_Comp(V) | Cathode(V) | Cathode_Comp(V)Cell Temp(C)"
59 | 5.652072e-05 | 1.1304144e-05 | 0.9969521 | 0.9969521 | -0.1264542 | -0.1264542 | 1.123406 | 1.123406 | 55 | 1 1 1 0
90 | 5.652072e-05 | 1.1304144e-05 | 0.9882848 | 0.9882848 | -0.1753296 | -0.1753296 | 1.163614 | 1.163614 | 55 | 1 1 1 0
121 | 5.652072e-05 | 1.1304144e-05 | 0.9763826 | 0.9763826 | -0.1126293 | -0.1126293 | 1.089012 | 1.089012 | 55 | 1 1 1 0
152 | 5.652072e-05 | 1.1304144e-05 | 0.9689666 | 0.9689666 | -0.112202 | -0.112202 | 1.081169 | 1.081169 | 55 | 1 1 1 0
183 | 5.652072e-05 | 1.1304144e-05 | 0.9624967 | 0.9624967 | -0.1368 | -0.1368 | 1.099297 | 1.099297 | 55 | 1 1 1 0
214 | 5.652072e-05 | 1.1304144e-05 | 0.9592312 | 0.9592312 | -0.1360981 | -0.1360981 | 1.095329 | 1.095329 | 55 | 1 1 1 0
245 | 5.652072e-05 | 1.1304144e-05 | 0.9491601 | 0.9491601 | -0.1830508 | -0.1830508 | 1.132211 | 1.132211 | 55 | 1 1 1 0
276 | 5.652072e-05 | 1.1304144e-05 | 0.9434226 | 0.9434226 | -0.1462149 | -0.1462149 | 1.089638 | 1.089638 | 55 | 1 1 1 0
307 | 5.652072e-05 | 1.1304144e-05 | 0.939974 | 0.939974 | -0.1603755 | -0.1603755 | 1.10035 | 1.10035 | 55 | 1 1 1 0
338 | 5.652072e-05 | 1.1304144e-05 | 0.9304217 | 0.9304217 | -0.167349 | -0.167349 | 1.097771 | 1.097771 | 55 | 1 1 1 0
369 | 5.652072e-05 | 1.1304144e-05 | 0.9305743 | 0.9305743 | -0.1524712 | -0.1524712 | 1.083045 | 1.083045 | 55 | 1 1 1 0
400 | 5.652072e-05 | 1.1304144e-05 | 0.9176955 | 0.9176955 | -0.1687376 | -0.1687376 | 1.086433 | 1.086433 | 55 | 1 1 1 0
431 | 5.652063e-05 | 1.1304126e-05 | 0.9264543 | 0.9264543 | -0.1541192 | -0.1541192 | 1.080574 | 1.080574 | 55 | 1 1 1 0
462 | 5.652063e-05 | 1.1304126e-05 | 0.9196182 | 0.9196182 | -0.1491752 | -0.1491752 | 1.068793 | 1.068793 | 55 | 1 1 1 0
493 | 5.652073e-05 | 1.1304146e-05 | 0.8965767 | 0.8965767 | -0.1891392 | -0.1891392 | 1.085716 | 1.085716 | 55 | 1 1 1 0
524 | 0.003718742 | 0.0007437484 | 0.86911 | 0.86911 | -0.1519829 | -0.1519829 | 1.021093 | 1.021093 | 55 | 1 1 1 0
555 | 0.001887632 | 0.0003775264 | 0.8782656 | 0.8782656 | -0.1937628 | -0.1937628 | 1.072028 | 1.072028 | 55 | 1 1 1 0
586 | 5.652173e-05 | 1.1304346e-05 | 0.8769838 | 0.8769838 | -0.1688292 | -0.1688292 | 1.045813 | 1.045813 | 55 | 1 1 1 0
617 | 0.0005142999 | 0.00010285998 | 0.8463432 | 0.8463432 | -0.1673338 | -0.1673338 | 1.013677 | 1.013677 | 55 | 1 1 1 0
648 | 0.0009720779 | 0.00019441558 | 0.8701476 | 0.8701476 | -0.2054056 | -0.2054056 | 1.075553 | 1.075553 | 55 | 1 1 1 0
679 | 0.001429856 | 0.0002859712 | 0.8382558 | 0.8382558 | -0.1848514 | -0.1848514 | 1.023107 | 1.023107 | 55 | 1 1 1 0
710 | 0.02843874 | 0.005687748 | 0.7836887 | 0.7836887 | -0.1807924 | -0.1807924 | 0.9644811 | 0.9644811 | 55 | 1 1 1 0
741 | 0.03232985 | 0.00646597 | 0.7761812 | 0.7761812 | -0.1848819 | -0.1848819 | 0.9610631 | 0.9610631 | 55 | 1 1 1 0
772 | 0.05224317 | 0.010448634 | 0.7665679 | 0.7665679 | -0.2079691 | -0.2079691 | 0.974537 | 0.974537 | 55 | 1 1 1 0
803 | 0.08337204 | 0.016674408 | 0.7539943 | 0.7539943 | -0.1633663 | -0.1633663 | 0.9173606 | 0.9173606 | 55 | 1 1 1 0
834 | 0.09893647 | 0.019787294 | 0.7470971 | 0.7470971 | -0.2009346 | -0.2009346 | 0.9480318 | 0.9480318 | 55 | 1 1 1 0
865 | 0.1042009 | 0.02084018 | 0.7361104 | 0.7361104 | -0.1638852 | -0.1638852 | 0.8999956 | 0.8999956 | 55 | 1 1 1 0
896 | 0.1394498 | 0.02788996 | 0.7500268 | 0.7500268 | -0.1602229 | -0.1602229 | 0.9102498 | 0.9102498 | 55 | 1 1 1 0
927 | 0.5182608 | 0.10365216 | 0.7203018 | 0.7203018 | -0.1768097 | -0.1768097 | 0.8971115 | 0.8971115 | 55 | 1 1 1 0
958 | 0.6775675 | 0.1355135 | 0.7114209 | 0.7114209 | -0.1740478 | -0.1740478 | 0.8854687 | 0.8854687 | 55 | 1 1 1 0
989 | 0.7865185 | 0.1573037 | 0.6994272 | 0.6994272 | -0.1840121 | -0.1840121 | 0.8834393 | 0.8834393 | 55 | 1 1 1 0
1020 | 0.8625095 | 0.1725019 | 0.6904853 | 0.6904853 | -0.1544702 | -0.1544702 | 0.8449554 | 0.8449554 | 55 | 1 1 1 0
1051 | 0.8970717 | 0.17941434 | 0.6823369 | 0.6823369 | -0.2059396 | -0.2059396 | 0.8882765 | 0.8882765 | 55 | 1 1 1 0
1082 | 0.9845072 | 0.19690144 | 0.6697938 | 0.6697938 | -0.1754211 | -0.1754211 | 0.845215 | 0.845215 | 55 | 1 1 1 0
1113 | 1.058438 | 0.2116876 | 0.6591429 | 0.6591429 | -0.1599787 | -0.1599787 | 0.8191216 | 0.8191216 | 55 | 1 1 1 0
1144 | 1.108107 | 0.2216214 | 0.6506892 | 0.6506892 | -0.2034981 | -0.2034981 | 0.8541873 | 0.8541873 | 55 | 1 1 1 0
1175 | 1.186387 | 0.2372774 | 0.6401908 | 0.6401908 | -0.1659604 | -0.1659604 | 0.8061512 | 0.8061512 | 55 | 1 1 1 0
1206 | 1.240634 | 0.2481268 | 0.6307911 | 0.6307911 | -0.1810975 | -0.1810975 | 0.8118886 | 0.8118886 | 55 | 1 1 1 0
1237 | 1.329901 | 0.2659802 | 0.6195603 | 0.6195603 | -0.1599635 | -0.1599635 | 0.7795237 | 0.7795237 | 55 | 1 1 1 0
1268 | 1.423516 | 0.2847032 | 0.6111066 | 0.6111066 | -0.2078775 | -0.2078775 | 0.8189842 | 0.8189842 | 55 | 1 1 1 0
1299 | 1.506603 | 0.3013206 | 0.6011271 | 0.6011271 | -0.1730101 | -0.1730101 | 0.7741372 | 0.7741372 | 55 | 1 1 1 0
1330 | 1.567716 | 0.3135432 | 0.5908118 | 0.5908118 | -0.195075 | -0.195075 | 0.7858868 | 0.7858868 | 55 | 1 1 1 0
1361 | 1.652405 | 0.330481 | 0.5797946 | 0.5797946 | -0.209617 | -0.209617 | 0.7894117 | 0.7894117 | 55 | 1 1 1 0
1392 | 1.740756 | 0.3481512 | 0.5696625 | 0.5696625 | -0.1691495 | -0.1691495 | 0.738812 | 0.738812 | 55 | 1 1 1 0
1423 | 1.80782 | 0.361564 | 0.5591031 | 0.5591031 | -0.169882 | -0.169882 | 0.728985 | 0.728985 | 55 | 1 1 1 0
1454 | 1.889992 | 0.3779984 | 0.5505884 | 0.5505884 | -0.1779999 | -0.1779999 | 0.7285883 | 0.7285883 | 55 | 1 1 1 0
1485 | 1.960489 | 0.3920978 | 0.5410666 | 0.5410666 | -0.1747802 | -0.1747802 | 0.7158468 | 0.7158468 | 55 | 1 1 1 0
1516 | 2.043805 | 0.408761 | 0.5302936 | 0.5302936 | -0.1774505 | -0.1774505 | 0.7077441 | 0.7077441 | 55 | 1 1 1 0
1547 | 2.101027 | 0.4202054 | 0.5206497 | 0.5206497 | -0.1715299 | -0.1715299 | 0.6921796 | 0.6921796 | 55 | 1 1 1 0
1578 | 2.184343 | 0.4368686 | 0.5092053 | 0.5092053 | -0.1649379 | -0.1649379 | 0.6741432 | 0.6741432 | 55 | 1 1 1 0
1609 | 2.25278 | 0.450556 | 0.4995614 | 0.4995614 | -0.1592157 | -0.1592157 | 0.6587771 | 0.6587771 | 55 | 1 1 1 0
1640 | 2.323278 | 0.4646556 | 0.4894598 | 0.4894598 | -0.2017128 | -0.2017128 | 0.6911726 | 0.6911726 | 55 | 1 1 1 0
1671 | 2.395149 | 0.4790298 | 0.4800601 | 0.4800601 | -0.153524 | -0.153524 | 0.6335841 | 0.6335841 | 55 | 1 1 1 0
1702 | 2.462671 | 0.4925342 | 0.4706909 | 0.4706909 | -0.1916264 | -0.1916264 | 0.6623173 | 0.6623173 | 55 | 1 1 1 0
1733 | 2.537518 | 0.5075036 | 0.4597958 | 0.4597958 | -0.1809602 | -0.1809602 | 0.640756 | 0.640756 | 55 | 1 1 1 0
1764 | 2.615798 | 0.5231596 | 0.4511591 | 0.4511591 | -0.1929997 | -0.1929997 | 0.6441588 | 0.6441588 | 55 | 1 1 1 0
1795 | 2.664322 | 0.5328644 | 0.4390432 | 0.4390432 | -0.180365 | -0.180365 | 0.6194082 | 0.6194082 | 55 | 1 1 1 0
1826 | 2.752444 | 0.5504888 | 0.430437 | 0.430437 | -0.2005988 | -0.2005988 | 0.6310357 | 0.6310357 | 55 | 1 1 1 0
1857 | 2.830038 | 0.5660076 | 0.4208236 | 0.4208236 | -0.2086709 | -0.2086709 | 0.6294945 | 0.6294945 | 55 | 1 1 1 0
1888 | 2.909462 | 0.5818924 | 0.4110577 | 0.4110577 | -0.1987219 | -0.1987219 | 0.6097797 | 0.6097797 | 55 | 1 1 1 0
1919 | 2.961878 | 0.5923756 | 0.3989724 | 0.4328478 | -0.2164837 | -0.2164837 | 0.6154561 | 0.6493316 | 55 | 1 1 1 0
1950 | 3.043363 | 0.6086726 | 0.3895116 | 0.6079935 | -0.199195 | 0.138584 | 0.5887066 | 0.4694096 | 55 | 1 1 1 0
1981 | 3.135605 | 0.627121 | 0.3793185 | 0.6226425 | -0.1845308 | -0.0307022 | 0.5638493 | 0.6533446 | 55 | 1 1 1 0
2012 | 3.209993 | 0.6419986 | 0.370346 | 0.5644741 | -0.1769317 | 0.01257306 | 0.5472777 | 0.551901 | 55 | 1 1 1 0
2043 | 3.265613 | 0.6531226 | 0.3598477 | 0.59072 | -0.1993628 | 0.0441292 | 0.5592105 | 0.5465908 | 55 | 1 1 1 0
2074 | 3.344122 | 0.6688244 | 0.3505701 | 0.7391011 | -0.2164074 | -0.2164074 | 0.5669775 | 0.9555085 | 55 | 1 1 1 0
2105 | 3.424004 | 0.6848008 | 0.339797 | 0.7309831 | -0.1987372 | -0.1987372 | 0.5385342 | 0.9297203 | 55 | 1 1 1 0
2136 | 3.492213 | 0.6984426 | 0.3298785 | 0.7289689 | -0.1599329 | 0.2976159 | 0.4898114 | 0.431353 | 55 | 1 1 1 0
2167 | 3.571638 | 0.7143276 | 0.3203262 | 0.7233535 | -0.1928777 | -0.05795522 | 0.5132039 | 0.7813087 | 55 | 1 1 1 0
2198 | 3.639847 | 0.7279694 | 0.3098278 | 0.7197524 | -0.1966772 | -0.08734453 | 0.506505 | 0.8070969 | 55 | 1 1 1 0
2229 | 3.714693 | 0.7429386 | 0.2998788 | 0.7082164 | -0.2140117 | -0.2140117 | 0.5138906 | 0.9222281 | 55 | 1 1 1 0
2260 | 3.782444 | 0.7564888 | 0.2900824 | 0.7041268 | -0.1760009 | 0.1685227 | 0.4660833 | 0.5356042 | 55 | 1 1 1 0
2291 | 3.863013 | 0.7726026 | 0.2799503 | 0.702662 | -0.1980506 | 0.03988713 | 0.4780008 | 0.6627749 | 55 | 1 1 1 0
2322 | 3.936257 | 0.7872514 | 0.2705201 | 0.7014412 | -0.1744598 | 0.1001001 | 0.4449798 | 0.6013411 | 55 | 1 1 1 0
2353 | 4.031017 | 0.8062034 | 0.2591366 | 0.7029672 | -0.1913518 | 0.08270459 | 0.4504884 | 0.6202626 | 55 | 1 1 1 0
2384 | 4.103804 | 0.8207608 | 0.2503473 | 0.697718 | -0.216911 | -0.216911 | 0.4672583 | 0.914629 | 55 | 1 1 1 0
2415 | 4.014995 | 0.802999 | 0.2599607 | 0.6974738 | -0.2209395 | -0.2209395 | 0.4809001 | 0.9184133 | 55 | 1 1 1 0
2447 | 3.930993 | 0.7861986 | 0.2706421 | 0.7005867 | -0.1843783 | 0.1230195 | 0.4550204 | 0.5775672 | 55 | 1 1 1 0
2478 | 3.869879 | 0.7739758 | 0.2797061 | 0.7033334 | -0.1786103 | 0.146946 | 0.4583164 | 0.5563874 | 55 | 1 1 1 0
2509 | 3.786564 | 0.7573128 | 0.2905707 | 0.666284 | -0.2264023 | -0.2264023 | 0.516973 | 0.8926862 | 55 | 1 1 1 0
2540 | 3.716066 | 0.7432132 | 0.3003672 | 0.7139539 | -0.1683408 | 0.3747973 | 0.468708 | 0.3391566 | 55 | 1 1 1 0
2571 | 3.645568 | 0.7291136 | 0.310011 | 0.7216446 | -0.1879185 | 0.1575055 | 0.4979295 | 0.5641391 | 55 | 1 1 1 0
2602 | 3.588117 | 0.7176234 | 0.319838 | 0.7267717 | -0.200309 | -0.0631739 | 0.520147 | 0.7899455 | 55 | 1 1 1 0
2633 | 3.510295 | 0.702059 | 0.33055 | 0.7334247 | -0.19036 | 0.07327435 | 0.5209099 | 0.6601503 | 55 | 1 1 1 0
2664 | 3.432015 | 0.686403 | 0.3402854 | 0.7355 | -0.1777406 | 0.2492441 | 0.5180259 | 0.4862559 | 55 | 1 1 1 0
2695 | 3.367011 | 0.6734022 | 0.3493799 | 0.7412985 | -0.222145 | -0.222145 | 0.5715249 | 0.9634435 | 55 | 1 1 1 0
2726 | 3.282551 | 0.6565102 | 0.3603971 | 0.6275254 | -0.185538 | 0.03381399 | 0.5459351 | 0.5937114 | 55 | 1 1 1 0
2757 | 3.212511 | 0.6425022 | 0.3697663 | 0.7495384 | -0.1948157 | 0.1788074 | 0.564582 | 0.570731 | 55 | 1 1 1 0
2788 | 3.128508 | 0.6257016 | 0.3797458 | 0.7473411 | -0.2257004 | -0.2171397 | 0.6054462 | 0.9644808 | 55 | 1 1 1 0
2819 | 3.050457 | 0.6100914 | 0.3909766 | 0.7179823 | -0.2309038 | -0.2309038 | 0.6218804 | 0.9488861 | 55 | 1 1 1 0
2850 | 2.984766 | 0.5969532 | 0.3995829 | 0.5081676 | -0.2248764 | -0.2248764 | 0.6244593 | 0.733044 | 55 | 1 1 1 0
2881 | 2.901908 | 0.5803816 | 0.4103254 | 0.4103254 | -0.2189711 | -0.2189711 | 0.6292965 | 0.6292965 | 55 | 1 1 1 0
2912 | 2.847662 | 0.5695324 | 0.4199997 | 0.4199997 | -0.1878727 | -0.1878727 | 0.6078725 | 0.6078725 | 55 | 1 1 1 0
2943 | 2.773502 | 0.5547004 | 0.4293994 | 0.4293994 | -0.2012703 | -0.2012703 | 0.6306698 | 0.6306698 | 55 | 1 1 1 0
2974 | 2.716051 | 0.5432102 | 0.4395621 | 0.4395621 | -0.226265 | -0.226265 | 0.6658271 | 0.6658271 | 55 | 1 1 1 0
3005 | 2.613508 | 0.5227016 | 0.4500299 | 0.4500299 | -0.2129589 | -0.2129589 | 0.6629888 | 0.6629888 | 55 | 1 1 1 0
3036 | 2.58238 | 0.516476 | 0.4592465 | 0.4592465 | -0.1876896 | -0.1876896 | 0.6469361 | 0.6469361 | 55 | 1 1 1 0
3067 | 2.483042 | 0.4966084 | 0.4695618 | 0.4695618 | -0.2009346 | -0.2009346 | 0.6704964 | 0.6704964 | 55 | 1 1 1 0
3098 | 2.398582 | 0.4797164 | 0.4803959 | 0.4803959 | -0.2105175 | -0.2105175 | 0.6909133 | 0.6909133 | 55 | 1 1 1 0
3129 | 2.315495 | 0.463099 | 0.489643 | 0.489643 | -0.2287218 | -0.2287218 | 0.7183647 | 0.7183647 | 55 | 1 1 1 0
3160 | 2.243395 | 0.448679 | 0.498646 | 0.498646 | -0.2284471 | -0.2284471 | 0.7270931 | 0.7270931 | 55 | 1 1 1 0
3191 | 2.186631 | 0.4373262 | 0.5092054 | 0.5092054 | -0.2193373 | -0.2193373 | 0.7285427 | 0.7285427 | 55 | 1 1 1 0
3222 | 2.10652 | 0.421304 | 0.5203142 | 0.5203142 | -0.2429281 | -0.2429281 | 0.7632423 | 0.7632423 | 55 | 1 1 1 0
3253 | 2.025264 | 0.4050528 | 0.5300801 | 0.5300801 | -0.2114025 | -0.2114025 | 0.7414826 | 0.7414826 | 55 | 1 1 1 0
3284 | 1.975367 | 0.3950734 | 0.5408531 | 0.5408531 | -0.2303087 | -0.2303087 | 0.7711618 | 0.7711618 | 55 | 1 1 1 0
3315 | 1.921578 | 0.3843156 | 0.5499476 | 0.5499476 | -0.2255784 | -0.2255784 | 0.7755259 | 0.7755259 | 55 | 1 1 1 0
3346 | 1.835058 | 0.3670116 | 0.5611479 | 0.5611479 | -0.2115551 | -0.2115551 | 0.7727029 | 0.7727029 | 55 | 1 1 1 0
3377 | 1.767993 | 0.3535986 | 0.5684723 | 0.5684723 | -0.215141 | -0.215141 | 0.7836133 | 0.7836133 | 55 | 1 1 1 0
3408 | 1.671173 | 0.3342346 | 0.580405 | 0.580405 | -0.2488029 | -0.2488029 | 0.8292079 | 0.8292079 | 55 | 1 1 1 0
3439 | 1.6286 | 0.32572 | 0.5897436 | 0.5897436 | -0.2397847 | -0.2397847 | 0.8295283 | 0.8295283 | 55 | 1 1 1 0
3470 | 1.565427 | 0.3130854 | 0.6000283 | 0.6000283 | -0.2223129 | -0.2223129 | 0.8223412 | 0.8223412 | 55 | 1 1 1 0
3501 | 1.490351 | 0.2980702 | 0.6083905 | 0.6083905 | -0.2457358 | -0.2457358 | 0.8541263 | 0.8541263 | 55 | 1 1 1 0
3532 | 1.441827 | 0.2883654 | 0.6198349 | 0.6198349 | -0.2679228 | -0.2679228 | 0.8877577 | 0.8877577 | 55 | 1 1 1 0
3563 | 1.361716 | 0.2723432 | 0.6310657 | 0.6310657 | -0.2592708 | -0.2592708 | 0.8903365 | 0.8903365 | 55 | 1 1 1 0
3594 | 1.314107 | 0.2628214 | 0.6404959 | 0.6404959 | -0.2499627 | -0.2499627 | 0.8904586 | 0.8904586 | 55 | 1 1 1 0
3625 | 1.239031 | 0.2478062 | 0.6510248 | 0.6510248 | -0.2574703 | -0.2574703 | 0.9084951 | 0.9084951 | 55 | 1 1 1 0
3656 | 1.176316 | 0.2352632 | 0.6608213 | 0.6608213 | -0.2563868 | -0.2563868 | 0.9172081 | 0.9172081 | 55 | 1 1 1 0
3687 | 1.137862 | 0.2275724 | 0.670221 | 0.670221 | -0.2192153 | -0.2192153 | 0.8894362 | 0.8894362 | 55 | 1 1 1 0
3718 | 1.068509 | 0.2137018 | 0.679285 | 0.679285 | -0.2149274 | -0.2149274 | 0.8942124 | 0.8942124 | 55 | 1 1 1 0
3749 | 1.001902 | 0.2003804 | 0.6901801 | 0.6901801 | -0.2386709 | -0.2386709 | 0.9288509 | 0.9288509 | 55 | 1 1 1 0
3780 | 0.9197314 | 0.18394628 | 0.7000071 | 0.7000071 | -0.256631 | -0.256631 | 0.9566381 | 0.9566381 | 55 | 1 1 1 0
3811 | 0.8817359 | 0.17634718 | 0.7107801 | 0.7107801 | -0.2654051 | -0.2654051 | 0.9761852 | 0.9761852 | 55 | 1 1 1 0
3842 | 0.8167315 | 0.1633463 | 0.7215531 | 0.7215531 | -0.2282488 | -0.2282488 | 0.9498019 | 0.9498019 | 55 | 1 1 1 0
3873 | 0.759967 | 0.1519934 | 0.7289691 | 0.7289691 | -0.2352375 | -0.2352375 | 0.9642066 | 0.9642066 | 55 | 1 1 1 0
3904 | 0.6894693 | 0.13789386 | 0.7410238 | 0.7410238 | -0.2667784 | -0.2667784 | 1.007802 | 1.007802 | 55 | 1 1 1 0
3935 | 0.6292715 | 0.1258543 | 0.7514307 | 0.7514307 | -0.2789705 | -0.2789705 | 1.030401 | 1.030401 | 55 | 1 1 1 0
3966 | 0.589216 | 0.1178432 | 0.7595791 | 0.7595791 | -0.2513971 | -0.2513971 | 1.010976 | 1.010976 | 55 | 1 1 1 0
3997 | 0.5395471 | 0.10790942 | 0.7706573 | 0.7706573 | -0.2311633 | -0.2311633 | 1.001821 | 1.001821 | 55 | 1 1 1 0
4028 | 0.4869027 | 0.09738054 | 0.7790805 | 0.7790805 | -0.2432639 | -0.2432639 | 1.022344 | 1.022344 | 55 | 1 1 1 0
4059 | 0.4392938 | 0.08785876 | 0.7890599 | 0.7890599 | -0.2414328 | -0.2414328 | 1.030493 | 1.030493 | 55 | 1 1 1 0
4090 | 0.3793249 | 0.07586498 | 0.8020608 | 0.8020608 | -0.2456901 | -0.2456901 | 1.047751 | 1.047751 | 55 | 1 1 1 0
4121 | 0.3209583 | 0.06419166 | 0.81378 | 0.81378 | -0.2888891 | -0.2888891 | 1.102669 | 1.102669 | 55 | 1 1 1 0
4152 | 0.2891427 | 0.05782854 | 0.8209214 | 0.8209214 | -0.2723938 | -0.2723938 | 1.093315 | 1.093315 | 55 | 1 1 1 0
4183 | 0.2538939 | 0.05077878 | 0.829436 | 0.829436 | -0.2443778 | -0.2443778 | 1.073814 | 1.073814 | 55 | 1 1 1 0
4214 | 0.2113205 | 0.0422641 | 0.8390493 | 0.8390493 | -0.2436454 | -0.2436454 | 1.082695 | 1.082695 | 55 | 1 1 1 0
4245 | 0.1666872 | 0.03333744 | 0.8514093 | 0.8514093 | -0.2645048 | -0.2645048 | 1.115914 | 1.115914 | 55 | 1 1 1 0
4276 | 0.1282339 | 0.02564678 | 0.859283 | 0.859283 | -0.2474602 | -0.2474602 | 1.106743 | 1.106743 | 55 | 1 1 1 0
4307 | 0.111525 | 0.022305 | 0.8665465 | 0.8665465 | -0.2369618 | -0.2369618 | 1.103508 | 1.103508 | 55 | 1 1 1 0
4338 | 0.06803612 | 0.013607224 | 0.8754885 | 0.8754885 | -0.2737976 | -0.2737976 | 1.149286 | 1.149286 | 55 | 1 1 1 0
4369 | 0.01859614 | 0.003719228 | 0.9161391 | 0.9161391 | -0.2803286 | -0.2803286 | 1.196468 | 1.196468 | 55 | 1 1 1 0
4400 | 5.61419e-05 | 1.122838e-05 | 0.9454674 | 0.9454674 | -0.2701354 | -0.2701354 | 1.215603 | 1.215603 | 55 | 1 1 1 0
4431 | 5.614191e-05 | 1.1228382e-05 | 0.9313679 | 0.9313679 | -0.3238938 | -0.3238938 | 1.255262 | 1.255262 | 55 | 1 1 1 0
4462 | 5.614191e-05 | 1.1228382e-05 | 0.9418662 | 0.9418662 | -0.2424093 | -0.2424093 | 1.184276 | 1.184276 | 55 | 1 1 1 0
4493 | 5.614191e-05 | 1.1228382e-05 | 0.9407064 | 0.9407064 | -0.2980293 | -0.2980293 | 1.238736 | 1.238736 | 55 | 1 1 1 0
4524 | 5.614191e-05 | 1.1228382e-05 | 0.9507165 | 0.9507165 | -0.286707 | -0.286707 | 1.237423 | 1.237423 | 55 | 1 1 1 0
4555 | 5.614191e-05 | 1.1228382e-05 | 0.9577357 | 0.9577357 | -0.2602627 | -0.2602627 | 1.217998 | 1.217998 | 55 | 1 1 1 0
4586 | 5.614191e-05 | 1.1228382e-05 | 0.9714996 | 0.9714996 | -0.2476738 | -0.2476738 | 1.219173 | 1.219173 | 55 | 1 1 1 0
4617 | 5.614191e-05 | 1.1228382e-05 | 0.9738495 | 0.9738495 | -0.2757508 | -0.2757508 | 1.2496 | 1.2496 | 55 | 1 1 1 0
4648 | 5.614191e-05 | 1.1228382e-05 | 0.9727508 | 0.9727508 | -0.244332 | -0.244332 | 1.217083 | 1.217083 | 55 | 1 1 1 0
4679 | 5.614191e-05 | 1.1228382e-05 | 0.9790682 | 0.9790682 | -0.2498101 | -0.2498101 | 1.228878 | 1.228878 | 55 | 1 1 1 0
4710 | 5.614191e-05 | 1.1228382e-05 | 0.99683 | 0.99683 | -0.3050792 | -0.3050792 | 1.301909 | 1.301909 | 55 | 1 1 1 0